## Sheet1
20004.453 | 0.7355 | -0.02689
15829.126 | 0.74197 | -0.01199
12516.703 | 0.74832 | -0.00018
9909.4424 | 0.75571 | 0.01002
7835.48 | 0.7618 | 0.01867
6217.2461 | 0.76713 | 0.02194
4905.291 | 0.77333 | 0.02807
3881.2737 | 0.78038 | 0.03223
3070.9827 | 0.78738 | 0.03632
2430.7778 | 0.79476 | 0.03836
1923.1537 | 0.80012 | 0.04327
1522.4358 | 0.80602 | 0.04516
1203.8446 | 0.81387 | 0.04681
952.86591 | 0.82232 | 0.05109
754.27557 | 0.82866 | 0.05252
596.71857 | 0.83561 | 0.05581
471.96338 | 0.84563 | 0.05931
373.20856 | 0.85209 | 0.06226
295.47278 | 0.86227 | 0.06605
233.87738 | 0.87001 | 0.06978
185.05922 | 0.88151 | 0.07453
146.35823 | 0.89128 | 0.07953
115.77804 | 0.90276 | 0.08615
91.6721 | 0.91563 | 0.09379
72.51701 | 0.93006 | 0.09987
57.36816 | 0.94723 | 0.10786
45.3629 | 0.9666 | 0.11328
35.93134 | 0.98938 | 0.11758
28.40909 | 1.01523 | 0.11862
22.48202 | 1.03511 | 0.11621
17.79613 | 1.05991 | 0.10924
14.06813 | 1.07755 | 0.10055
11.1448 | 1.09599 | 0.08989
8.81772 | 1.10808 | 0.07864
6.97545 | 1.1184 | 0.06893
5.5173 | 1.12572 | 0.06003
4.36941 | 1.13095 | 0.05187
3.45686 | 1.13582 | 0.04645
2.73547 | 1.13931 | 0.04215
2.16054 | 1.14302 | 0.03782
1.70952 | 1.14632 | 0.03615
1.35352 | 1.1488 | 0.03517
1.07079 | 1.15158 | 0.03556
0.84734 | 1.15399 | 0.0371
0.67072 | 1.15769 | 0.03848
0.53067 | 1.16079 | 0.04291
0.41976 | 1.16433 | 0.04779
0.33183 | 1.16779 | 0.05324
0.26261 | 1.17295 | 0.05969
0.20791 | 1.17996 | 0.06885
0.16452 | 1.18661 | 0.0801
0.13007 | 1.19412 | 0.09227
0.10309 | 1.20429 | 0.10525
0.08153 | 1.21917 | 0.12197
0.06443 | 1.23578 | 0.1441
0.05102 | 1.25163 | 0.17179
0.04042 | 1.26636 | 0.19849
0.03192 | 1.28746 | 0.22298
0.02528 | 1.31726 | 0.25032
0.01999 | 1.35214 | 0.28429