## Sheet1
20004.453 | 0.70635 | -0.02595
15829.126 | 0.71327 | -0.01019
12516.703 | 0.7197 | 0.00141
9909.4424 | 0.7267 | 0.01085
7835.48 | 0.73394 | 0.01771
6217.2461 | 0.73974 | 0.02261
4905.291 | 0.74667 | 0.02848
3881.2737 | 0.75158 | 0.03209
3070.9827 | 0.75929 | 0.03577
2430.7778 | 0.76635 | 0.03851
1923.1537 | 0.77214 | 0.04175
1522.4358 | 0.78032 | 0.04565
1203.8446 | 0.78672 | 0.04766
952.86591 | 0.79462 | 0.05116
754.27557 | 0.80188 | 0.05304
596.71857 | 0.80892 | 0.05526
471.96338 | 0.81822 | 0.05929
373.20856 | 0.82606 | 0.06353
295.47278 | 0.83518 | 0.06638
233.87738 | 0.84385 | 0.06971
185.05922 | 0.85359 | 0.07396
146.35823 | 0.86318 | 0.07843
115.77804 | 0.87456 | 0.08662
91.6721 | 0.88794 | 0.09308
72.51701 | 0.90204 | 0.09926
57.36816 | 0.92047 | 0.10754
45.3629 | 0.93947 | 0.11271
35.93134 | 0.96159 | 0.11779
28.40909 | 0.98616 | 0.11915
22.48202 | 1.00859 | 0.11526
17.79613 | 1.03198 | 0.10917
14.06813 | 1.05144 | 0.09936
11.1448 | 1.06764 | 0.08921
8.81772 | 1.08021 | 0.07794
6.97545 | 1.0901 | 0.06819
5.5173 | 1.09663 | 0.05983
4.36941 | 1.10368 | 0.05158
3.45686 | 1.10679 | 0.04672
2.73547 | 1.11134 | 0.04098
2.16054 | 1.11545 | 0.03838
1.70952 | 1.11748 | 0.03711
1.35352 | 1.1208 | 0.035
1.07079 | 1.12329 | 0.03518
0.84734 | 1.12652 | 0.03685
0.67072 | 1.12896 | 0.0396
0.53067 | 1.13176 | 0.0424
0.41976 | 1.13608 | 0.04629
0.33183 | 1.14083 | 0.05244
0.26261 | 1.14555 | 0.06064
0.20791 | 1.15083 | 0.06924
0.16452 | 1.15848 | 0.07835
0.13007 | 1.16861 | 0.09136
0.10309 | 1.17977 | 0.10848
0.08153 | 1.18905 | 0.12822
0.06443 | 1.20049 | 0.14944
0.05102 | 1.21614 | 0.16648
0.04042 | 1.23825 | 0.19035
0.03192 | 1.2631 | 0.21899
0.02528 | 1.28904 | 0.24865
0.01999 | 1.32398 | 0.2777