## Sheet1
20004.453 | 0.75507 | -0.01151
15829.126 | 0.76406 | 0.0024
12516.703 | 0.77179 | 0.01309
9909.4424 | 0.78059 | 0.02113
7835.48 | 0.78672 | 0.02692
6217.2461 | 0.79612 | 0.03361
4905.291 | 0.80435 | 0.03757
3881.2737 | 0.81272 | 0.04057
3070.9827 | 0.8188 | 0.04385
2430.7778 | 0.82786 | 0.04668
1923.1537 | 0.83426 | 0.05067
1522.4358 | 0.84196 | 0.05181
1203.8446 | 0.85021 | 0.05409
952.86591 | 0.8586 | 0.05607
754.27557 | 0.8683 | 0.05876
596.71857 | 0.87679 | 0.06248
471.96338 | 0.8853 | 0.0652
373.20856 | 0.89445 | 0.06868
295.47278 | 0.90453 | 0.07157
233.87738 | 0.91211 | 0.07654
185.05922 | 0.9253 | 0.08163
146.35823 | 0.93479 | 0.08344
115.77804 | 0.94534 | 0.09351
91.6721 | 0.95876 | 0.09719
72.51701 | 0.97082 | 0.10526
57.36816 | 0.98591 | 0.11395
45.3629 | 1.00006 | 0.12488
35.93134 | 1.01817 | 0.13763
28.40909 | 1.039 | 0.1502
22.48202 | 1.06438 | 0.16609
17.79613 | 1.09428 | 0.17909
14.06813 | 1.1285 | 0.18954
11.1448 | 1.16644 | 0.19701
8.81772 | 1.20586 | 0.19588
6.97545 | 1.24484 | 0.19129
5.5173 | 1.28198 | 0.18099
4.36941 | 1.31192 | 0.16631
3.45686 | 1.33793 | 0.14825
2.73547 | 1.35947 | 0.13254
2.16054 | 1.37611 | 0.11689
1.70952 | 1.3886 | 0.10209
1.35352 | 1.39922 | 0.09145
1.07079 | 1.40715 | 0.08374
0.84734 | 1.41301 | 0.07838
0.67072 | 1.41834 | 0.07472
0.53067 | 1.42439 | 0.0725
0.41976 | 1.43109 | 0.07488
0.33183 | 1.43669 | 0.07947
0.26261 | 1.4422 | 0.08539
0.20791 | 1.4505 | 0.09294
0.16452 | 1.46166 | 0.10513
0.13007 | 1.47284 | 0.12183
0.10309 | 1.48346 | 0.14088
0.08153 | 1.49674 | 0.15911
0.06443 | 1.51627 | 0.18013
0.05102 | 1.54401 | 0.20358
0.04042 | 1.5714 | 0.23611
0.03192 | 1.59898 | 0.26877
0.02528 | 1.63587 | 0.2983
0.01999 | 1.68636 | 0.3339