## Sheet1
20004.453 | 0.66455 | -0.01371
15829.126 | 0.67391 | 0.00116
12516.703 | 0.68262 | 0.01227
9909.4424 | 0.69153 | 0.02105
7835.48 | 0.69841 | 0.02832
6217.2461 | 0.70583 | 0.03242
4905.291 | 0.71365 | 0.03748
3881.2737 | 0.72147 | 0.04124
3070.9827 | 0.72963 | 0.04337
2430.7778 | 0.73637 | 0.04569
1923.1537 | 0.74521 | 0.04874
1522.4358 | 0.75233 | 0.05243
1203.8446 | 0.76008 | 0.05522
952.86591 | 0.76894 | 0.05654
754.27557 | 0.77673 | 0.06003
596.71857 | 0.78586 | 0.06338
471.96338 | 0.79453 | 0.06608
373.20856 | 0.80578 | 0.0695
295.47278 | 0.81375 | 0.07193
233.87738 | 0.8239 | 0.07563
185.05922 | 0.83534 | 0.08021
146.35823 | 0.84513 | 0.08553
115.77804 | 0.85711 | 0.09048
91.6721 | 0.86885 | 0.09684
72.51701 | 0.88115 | 0.10558
57.36816 | 0.89557 | 0.11387
45.3629 | 0.91114 | 0.12476
35.93134 | 0.92888 | 0.13808
28.40909 | 0.94931 | 0.15192
22.48202 | 0.975 | 0.16554
17.79613 | 1.00461 | 0.17791
14.06813 | 1.03883 | 0.18874
11.1448 | 1.07521 | 0.19403
8.81772 | 1.11524 | 0.19522
6.97545 | 1.15372 | 0.18614
5.5173 | 1.18845 | 0.17796
4.36941 | 1.21832 | 0.1615
3.45686 | 1.24539 | 0.14621
2.73547 | 1.26512 | 0.12909
2.16054 | 1.2807 | 0.11295
1.70952 | 1.29311 | 0.09972
1.35352 | 1.30262 | 0.09033
1.07079 | 1.31026 | 0.08238
0.84734 | 1.31592 | 0.07632
0.67072 | 1.32266 | 0.0731
0.53067 | 1.32898 | 0.07211
0.41976 | 1.33374 | 0.07483
0.33183 | 1.33887 | 0.0784
0.26261 | 1.3467 | 0.08356
0.20791 | 1.35575 | 0.09353
0.16452 | 1.36563 | 0.10748
0.13007 | 1.37437 | 0.12387
0.10309 | 1.38483 | 0.13907
0.08153 | 1.40139 | 0.15638
0.06443 | 1.42347 | 0.1797
0.05102 | 1.44698 | 0.20807
0.04042 | 1.47013 | 0.23715
0.03192 | 1.50202 | 0.26502
0.02528 | 1.54693 | 0.29894
0.01999 | 1.59677 | 0.3441