## Sheet1
20004.453 | 0.36735 | -0.04092
15829.126 | 0.37453 | -0.02055
12516.703 | 0.38108 | -0.00477
9909.4424 | 0.3891 | 0.0091
7835.48 | 0.39515 | 0.01975
6217.2461 | 0.40297 | 0.03095
4905.291 | 0.41137 | 0.03937
3881.2737 | 0.41931 | 0.0493
3070.9827 | 0.43022 | 0.05559
2430.7778 | 0.43885 | 0.0632
1923.1537 | 0.45072 | 0.07141
1522.4358 | 0.46114 | 0.07631
1203.8446 | 0.47473 | 0.08392
952.86591 | 0.48711 | 0.09028
754.27557 | 0.5019 | 0.0982
596.71857 | 0.51628 | 0.10463
471.96338 | 0.53328 | 0.11299
373.20856 | 0.54946 | 0.11912
295.47278 | 0.56819 | 0.12601
233.87738 | 0.58657 | 0.1339
185.05922 | 0.60802 | 0.14198
146.35823 | 0.62968 | 0.14917
115.77804 | 0.65108 | 0.15843
91.6721 | 0.67462 | 0.16546
72.51701 | 0.70005 | 0.17375
57.36816 | 0.72502 | 0.18212
45.3629 | 0.75285 | 0.19167
35.93134 | 0.7786 | 0.20306
28.40909 | 0.80711 | 0.21468
22.48202 | 0.84162 | 0.2292
17.79613 | 0.87848 | 0.24546
14.06813 | 0.92184 | 0.25671
11.1448 | 0.97111 | 0.26873
8.81772 | 1.02211 | 0.27242
6.97545 | 1.07904 | 0.27266
5.5173 | 1.1267 | 0.25473
4.36941 | 1.17678 | 0.24308
3.45686 | 1.21448 | 0.21782
2.73547 | 1.25164 | 0.19365
2.16054 | 1.27798 | 0.17005
1.70952 | 1.29651 | 0.14912
1.35352 | 1.31254 | 0.12806
1.07079 | 1.32478 | 0.11271
0.84734 | 1.33411 | 0.10099
0.67072 | 1.34161 | 0.09166
0.53067 | 1.34787 | 0.08489
0.41976 | 1.35429 | 0.08156
0.33183 | 1.36126 | 0.0821
0.26261 | 1.36742 | 0.08609
0.20791 | 1.37289 | 0.09229
0.16452 | 1.3787 | 0.10026
0.13007 | 1.38887 | 0.11062
0.10309 | 1.40024 | 0.12709
0.08153 | 1.41169 | 0.14852
0.06443 | 1.42549 | 0.17391
0.05102 | 1.44536 | 0.19747
0.04042 | 1.47538 | 0.23058
0.03192 | 1.51035 | 0.27596
0.02528 | 1.54282 | 0.32526
0.01999 | 1.57994 | 0.36921