## Sheet1
20004.453 | 0.3681 | -0.04064
15829.126 | 0.37453 | -0.01965
12516.703 | 0.38073 | -0.00436
9909.4424 | 0.38761 | 0.00946
7835.48 | 0.39572 | 0.02047
6217.2461 | 0.40242 | 0.03122
4905.291 | 0.41176 | 0.04049
3881.2737 | 0.42212 | 0.04805
3070.9827 | 0.42949 | 0.05648
2430.7778 | 0.43823 | 0.0647
1923.1537 | 0.45124 | 0.07045
1522.4358 | 0.46281 | 0.07738
1203.8446 | 0.47422 | 0.08325
952.86591 | 0.48774 | 0.09091
754.27557 | 0.49987 | 0.09856
596.71857 | 0.51607 | 0.10503
471.96338 | 0.53158 | 0.11325
373.20856 | 0.54869 | 0.1194
295.47278 | 0.56882 | 0.12667
233.87738 | 0.58859 | 0.13437
185.05922 | 0.60628 | 0.1427
146.35823 | 0.63003 | 0.14992
115.77804 | 0.65247 | 0.15831
91.6721 | 0.67595 | 0.16552
72.51701 | 0.69998 | 0.17321
57.36816 | 0.72534 | 0.18428
45.3629 | 0.75373 | 0.19201
35.93134 | 0.77848 | 0.20216
28.40909 | 0.80948 | 0.21472
22.48202 | 0.84226 | 0.23017
17.79613 | 0.87777 | 0.24399
14.06813 | 0.9236 | 0.25879
11.1448 | 0.97051 | 0.26855
8.81772 | 1.02266 | 0.2737
6.97545 | 1.07855 | 0.27116
5.5173 | 1.12973 | 0.25704
4.36941 | 1.17619 | 0.24458
3.45686 | 1.21595 | 0.21809
2.73547 | 1.25254 | 0.19512
2.16054 | 1.27854 | 0.17144
1.70952 | 1.29867 | 0.14922
1.35352 | 1.31456 | 0.1293
1.07079 | 1.32707 | 0.11319
0.84734 | 1.33633 | 0.10131
0.67072 | 1.34366 | 0.09132
0.53067 | 1.34956 | 0.08506
0.41976 | 1.35692 | 0.08157
0.33183 | 1.36304 | 0.08242
0.26261 | 1.36883 | 0.08658
0.20791 | 1.37415 | 0.09216
0.16452 | 1.38067 | 0.09956
0.13007 | 1.3905 | 0.11032
0.10309 | 1.40151 | 0.12751
0.08153 | 1.41244 | 0.14896
0.06443 | 1.42642 | 0.17346
0.05102 | 1.44746 | 0.19746
0.04042 | 1.47876 | 0.23191
0.03192 | 1.51161 | 0.27808
0.02528 | 1.54211 | 0.32542
0.01999 | 1.58024 | 0.36591