## Sheet1
20004.453 | 0.36735 | -0.04162
15829.126 | 0.37292 | -0.01992
12516.703 | 0.3793 | -0.00316
9909.4424 | 0.38581 | 0.00915
7835.48 | 0.39335 | 0.02071
6217.2461 | 0.40247 | 0.0307
4905.291 | 0.41058 | 0.03913
3881.2737 | 0.41966 | 0.0485
3070.9827 | 0.42683 | 0.0569
2430.7778 | 0.43872 | 0.06308
1923.1537 | 0.44843 | 0.07038
1522.4358 | 0.45979 | 0.07589
1203.8446 | 0.47195 | 0.08465
952.86591 | 0.48539 | 0.09032
754.27557 | 0.49927 | 0.09798
596.71857 | 0.51455 | 0.10416
471.96338 | 0.5306 | 0.11287
373.20856 | 0.54865 | 0.11863
295.47278 | 0.56739 | 0.12656
233.87738 | 0.58481 | 0.13482
185.05922 | 0.60589 | 0.14095
146.35823 | 0.62779 | 0.15087
115.77804 | 0.64947 | 0.15651
91.6721 | 0.67337 | 0.16447
72.51701 | 0.69871 | 0.17391
57.36816 | 0.72441 | 0.1828
45.3629 | 0.75044 | 0.19213
35.93134 | 0.7763 | 0.20274
28.40909 | 0.806 | 0.21434
22.48202 | 0.83952 | 0.22812
17.79613 | 0.87671 | 0.24443
14.06813 | 0.92 | 0.25862
11.1448 | 0.96774 | 0.26807
8.81772 | 1.02019 | 0.27208
6.97545 | 1.0724 | 0.26658
5.5173 | 1.12501 | 0.25843
4.36941 | 1.16917 | 0.2355
3.45686 | 1.21283 | 0.2148
2.73547 | 1.24447 | 0.19303
2.16054 | 1.27026 | 0.16663
1.70952 | 1.29077 | 0.14543
1.35352 | 1.3056 | 0.12714
1.07079 | 1.31705 | 0.11172
0.84734 | 1.32628 | 0.09905
0.67072 | 1.33364 | 0.09006
0.53067 | 1.3413 | 0.08401
0.41976 | 1.34752 | 0.08215
0.33183 | 1.35205 | 0.08263
0.26261 | 1.35755 | 0.08438
0.20791 | 1.36489 | 0.08909
0.16452 | 1.37317 | 0.09853
0.13007 | 1.381 | 0.11234
0.10309 | 1.38928 | 0.12724
0.08153 | 1.40237 | 0.14474
0.06443 | 1.42041 | 0.16913
0.05102 | 1.44373 | 0.20127
0.04042 | 1.46468 | 0.23988
0.03192 | 1.48856 | 0.27584
0.02528 | 1.5253 | 0.30961
0.01999 | 1.57686 | 0.35413