## Sheet1
20004.453 | 0.37058 | -0.03943
15829.126 | 0.37788 | -0.02
12516.703 | 0.38379 | -0.00313
9909.4424 | 0.39098 | 0.01049
7835.48 | 0.40069 | 0.02158
6217.2461 | 0.4061 | 0.03097
4905.291 | 0.41517 | 0.04017
3881.2737 | 0.42399 | 0.04835
3070.9827 | 0.43296 | 0.0562
2430.7778 | 0.44413 | 0.06219
1923.1537 | 0.45413 | 0.07134
1522.4358 | 0.46573 | 0.07859
1203.8446 | 0.47822 | 0.08426
952.86591 | 0.49149 | 0.09282
754.27557 | 0.5068 | 0.10003
596.71857 | 0.52089 | 0.10533
471.96338 | 0.53772 | 0.11275
373.20856 | 0.55401 | 0.12079
295.47278 | 0.57218 | 0.12914
233.87738 | 0.59128 | 0.13527
185.05922 | 0.61047 | 0.14461
146.35823 | 0.63342 | 0.14932
115.77804 | 0.65587 | 0.15896
91.6721 | 0.67955 | 0.16704
72.51701 | 0.7025 | 0.17402
57.36816 | 0.73106 | 0.18245
45.3629 | 0.75802 | 0.19203
35.93134 | 0.78143 | 0.20262
28.40909 | 0.81422 | 0.20915
22.48202 | 0.84681 | 0.22286
17.79613 | 0.88034 | 0.23885
14.06813 | 0.93377 | 0.25132
11.1448 | 0.97115 | 0.25265
8.81772 | 1.03469 | 0.25062
6.97545 | 1.0804 | 0.25757
5.5173 | 1.10998 | 0.23596
4.36941 | 1.15066 | 0.19963
3.45686 | 1.20541 | 0.16888
2.73547 | 1.25064 | 0.16353
2.16054 | 1.26701 | 0.16787
1.70952 | 1.2564 | 0.1647
1.35352 | 1.23373 | 0.13704
1.07079 | 1.22147 | 0.08684
0.84734 | 1.23912 | 0.02971
0.67072 | 1.28361 | -0.00967
0.53067 | 1.35317 | -0.01352
0.41976 | 1.41158 | 0.03606
0.33183 | 1.42532 | 0.1236
0.26261 | 1.37136 | 0.20953
0.20791 | 1.26558 | 0.25066
0.16452 | 1.14794 | 0.21481
0.13007 | 1.07475 | 0.10449
0.10309 | 1.09166 | -0.0445
0.08153 | 1.21618 | -0.16663
0.06443 | 1.4067 | -0.19777
0.05102 | 1.65666 | -0.08323
0.04042 | 1.82258 | 0.1962
0.03192 | 1.80217 | 0.56878
0.02528 | 1.55357 | 0.84027
0.01999 | 1.2172 | 0.84063