## Sheet1
20004.453 | 0.36892 | -0.04061
15829.126 | 0.3777 | -0.02081
12516.703 | 0.38557 | -0.00237
9909.4424 | 0.39097 | 0.00922
7835.48 | 0.39847 | 0.02298
6217.2461 | 0.4066 | 0.03217
4905.291 | 0.41447 | 0.04041
3881.2737 | 0.42429 | 0.04786
3070.9827 | 0.43421 | 0.05725
2430.7778 | 0.44555 | 0.0619
1923.1537 | 0.45461 | 0.06914
1522.4358 | 0.46777 | 0.0773
1203.8446 | 0.47712 | 0.08406
952.86591 | 0.49076 | 0.09049
754.27557 | 0.50633 | 0.09855
596.71857 | 0.51986 | 0.10545
471.96338 | 0.53669 | 0.11267
373.20856 | 0.55345 | 0.12193
295.47278 | 0.57295 | 0.12671
233.87738 | 0.59056 | 0.13673
185.05922 | 0.61156 | 0.1427
146.35823 | 0.63297 | 0.15078
115.77804 | 0.65544 | 0.15912
91.6721 | 0.67883 | 0.16719
72.51701 | 0.70282 | 0.17511
57.36816 | 0.72959 | 0.17998
45.3629 | 0.7556 | 0.1898
35.93134 | 0.78543 | 0.20334
28.40909 | 0.81098 | 0.21312
22.48202 | 0.84175 | 0.22848
17.79613 | 0.88367 | 0.24356
14.06813 | 0.93096 | 0.24274
11.1448 | 0.97148 | 0.26026
8.81772 | 1.02186 | 0.24603
6.97545 | 1.08638 | 0.24035
5.5173 | 1.11919 | 0.24517
4.36941 | 1.14448 | 0.21779
3.45686 | 1.1754 | 0.17576
2.73547 | 1.22113 | 0.13705
2.16054 | 1.27068 | 0.12542
1.70952 | 1.29551 | 0.13589
1.35352 | 1.28878 | 0.15179
1.07079 | 1.25633 | 0.15052
0.84734 | 1.21831 | 0.11675
0.67072 | 1.2015 | 0.06396
0.53067 | 1.22436 | -0.0062
0.41976 | 1.29078 | -0.05256
0.33183 | 1.38224 | -0.04258
0.26261 | 1.45306 | 0.0326
0.20791 | 1.46459 | 0.15177
0.16452 | 1.39508 | 0.26937
0.13007 | 1.25938 | 0.32886
0.10309 | 1.10432 | 0.29051
0.08153 | 0.9994 | 0.15133
0.06443 | 1.00034 | -0.0179
0.05102 | 1.15981 | -0.19938
0.04042 | 1.45161 | -0.25905
0.03192 | 1.78811 | -0.10948
0.02528 | 1.98508 | 0.24205
0.01999 | 1.91118 | 0.62623