## Sheet1
20004.453 | 0.36686 | -0.03943
15829.126 | 0.37531 | -0.02096
12516.703 | 0.38222 | -0.00227
9909.4424 | 0.39253 | 0.00991
7835.48 | 0.39754 | 0.02419
6217.2461 | 0.40376 | 0.03208
4905.291 | 0.41228 | 0.04011
3881.2737 | 0.42023 | 0.04983
3070.9827 | 0.43014 | 0.05448
2430.7778 | 0.44064 | 0.06462
1923.1537 | 0.45131 | 0.07055
1522.4358 | 0.46469 | 0.07702
1203.8446 | 0.47672 | 0.08344
952.86591 | 0.48876 | 0.09205
754.27557 | 0.50392 | 0.09853
596.71857 | 0.51841 | 0.10512
471.96338 | 0.53545 | 0.11372
373.20856 | 0.55505 | 0.11861
295.47278 | 0.57147 | 0.12843
233.87738 | 0.58988 | 0.13518
185.05922 | 0.60863 | 0.14306
146.35823 | 0.63272 | 0.14931
115.77804 | 0.65452 | 0.15718
91.6721 | 0.67756 | 0.16523
72.51701 | 0.70357 | 0.17359
57.36816 | 0.72927 | 0.1843
45.3629 | 0.75714 | 0.19288
35.93134 | 0.78318 | 0.19867
28.40909 | 0.81648 | 0.21099
22.48202 | 0.85013 | 0.22349
17.79613 | 0.88275 | 0.23325
14.06813 | 0.92546 | 0.25408
11.1448 | 0.9732 | 0.24584
8.81772 | 1.02911 | 0.2606
6.97545 | 1.062 | 0.24884
5.5173 | 1.10647 | 0.21953
4.36941 | 1.16648 | 0.19249
3.45686 | 1.21334 | 0.18995
2.73547 | 1.22781 | 0.18871
2.16054 | 1.22035 | 0.1701
1.70952 | 1.21136 | 0.12918
1.35352 | 1.2212 | 0.07674
1.07079 | 1.25882 | 0.03223
0.84734 | 1.31446 | 0.01854
0.67072 | 1.36066 | 0.03966
0.53067 | 1.38187 | 0.09931
0.41976 | 1.35225 | 0.16615
0.33183 | 1.27261 | 0.20061
0.26261 | 1.1788 | 0.17391
0.20791 | 1.11576 | 0.08622
0.16452 | 1.12578 | -0.0319
0.13007 | 1.22373 | -0.12975
0.10309 | 1.38964 | -0.14979
0.08153 | 1.56528 | -0.05324
0.06443 | 1.67501 | 0.13322
0.05102 | 1.66099 | 0.41503
0.04042 | 1.47174 | 0.65878
0.03192 | 1.15768 | 0.74486
0.02528 | 0.8725 | 0.58624
0.01999 | 0.81866 | 0.25359