## Sheet1
20004.453 | 0.36693 | -0.03944
15829.126 | 0.3737 | -0.02056
12516.703 | 0.38222 | -0.00401
9909.4424 | 0.3889 | 0.0101
7835.48 | 0.3965 | 0.02109
6217.2461 | 0.40448 | 0.03124
4905.291 | 0.41254 | 0.04102
3881.2737 | 0.42028 | 0.04873
3070.9827 | 0.42946 | 0.05654
2430.7778 | 0.44189 | 0.06519
1923.1537 | 0.45109 | 0.0725
1522.4358 | 0.46273 | 0.07849
1203.8446 | 0.47578 | 0.08518
952.86591 | 0.48923 | 0.09137
754.27557 | 0.5025 | 0.09804
596.71857 | 0.51773 | 0.10395
471.96338 | 0.53483 | 0.11219
373.20856 | 0.5513 | 0.12065
295.47278 | 0.57135 | 0.12775
233.87738 | 0.58901 | 0.13514
185.05922 | 0.60924 | 0.14344
146.35823 | 0.63046 | 0.15075
115.77804 | 0.65331 | 0.15758
91.6721 | 0.67656 | 0.16636
72.51701 | 0.70161 | 0.17245
57.36816 | 0.73156 | 0.17961
45.3629 | 0.75689 | 0.18838
35.93134 | 0.78048 | 0.20199
28.40909 | 0.81019 | 0.20981
22.48202 | 0.84399 | 0.22227
17.79613 | 0.87877 | 0.23924
14.06813 | 0.93108 | 0.24608
11.1448 | 0.96532 | 0.25031
8.81772 | 1.02676 | 0.24289
6.97545 | 1.08042 | 0.25202
5.5173 | 1.10373 | 0.23506
4.36941 | 1.13798 | 0.19868
3.45686 | 1.18824 | 0.1613
2.73547 | 1.23699 | 0.14908
2.16054 | 1.26268 | 0.15494
1.70952 | 1.25674 | 0.16049
1.35352 | 1.23081 | 0.14642
1.07079 | 1.20691 | 0.10533
0.84734 | 1.20805 | 0.04649
0.67072 | 1.23815 | -0.0042
0.53067 | 1.30647 | -0.03024
0.41976 | 1.38255 | -0.0025
0.33183 | 1.42372 | 0.07737
0.26261 | 1.40311 | 0.17837
0.20791 | 1.31217 | 0.25338
0.16452 | 1.18439 | 0.25922
0.13007 | 1.07408 | 0.18027
0.10309 | 1.03854 | 0.03524
0.08153 | 1.11449 | -0.12026
0.06443 | 1.26945 | -0.20652
0.05102 | 1.5357 | -0.17768
0.04042 | 1.77851 | 0.0363
0.03192 | 1.87492 | 0.40207
0.02528 | 1.7213 | 0.75643
0.01999 | 1.39342 | 0.88541