## Sheet1
20004.453 | 0.36949 | -0.03951
15829.126 | 0.37387 | -0.02129
12516.703 | 0.38164 | -0.00379
9909.4424 | 0.38829 | 0.0093
7835.48 | 0.3964 | 0.02145
6217.2461 | 0.4045 | 0.03076
4905.291 | 0.41337 | 0.04209
3881.2737 | 0.42363 | 0.04994
3070.9827 | 0.43173 | 0.05747
2430.7778 | 0.44027 | 0.06399
1923.1537 | 0.4511 | 0.07152
1522.4358 | 0.46366 | 0.07851
1203.8446 | 0.47707 | 0.08615
952.86591 | 0.48959 | 0.09237
754.27557 | 0.50428 | 0.09962
596.71857 | 0.51877 | 0.1064
471.96338 | 0.53554 | 0.11276
373.20856 | 0.55299 | 0.12001
295.47278 | 0.57135 | 0.12855
233.87738 | 0.58874 | 0.1363
185.05922 | 0.60992 | 0.14382
146.35823 | 0.63127 | 0.15025
115.77804 | 0.65526 | 0.15776
91.6721 | 0.67785 | 0.16505
72.51701 | 0.70337 | 0.17213
57.36816 | 0.73049 | 0.18188
45.3629 | 0.75747 | 0.19048
35.93134 | 0.77963 | 0.19876
28.40909 | 0.81296 | 0.2088
22.48202 | 0.84417 | 0.22103
17.79613 | 0.87917 | 0.23559
14.06813 | 0.92934 | 0.2508
11.1448 | 0.96893 | 0.24527
8.81772 | 1.0322 | 0.25221
6.97545 | 1.06719 | 0.25261
5.5173 | 1.10305 | 0.22458
4.36941 | 1.15137 | 0.18985
3.45686 | 1.20642 | 0.17314
2.73547 | 1.2367 | 0.17377
2.16054 | 1.23805 | 0.17157
1.70952 | 1.22324 | 0.15011
1.35352 | 1.21263 | 0.10717
1.07079 | 1.22513 | 0.05408
0.84734 | 1.26536 | 0.01216
0.67072 | 1.31882 | 0.00111
0.53067 | 1.37592 | 0.03427
0.41976 | 1.39467 | 0.10497
0.33183 | 1.3548 | 0.18075
0.26261 | 1.26466 | 0.21907
0.20791 | 1.16148 | 0.19099
0.16452 | 1.09277 | 0.09559
0.13007 | 1.10407 | -0.03432
0.10309 | 1.21313 | -0.14343
0.08153 | 1.39739 | -0.16826
0.06443 | 1.57823 | -0.08566
0.05102 | 1.73151 | 0.14875
0.04042 | 1.72319 | 0.47421
0.03192 | 1.51139 | 0.75754
0.02528 | 1.17507 | 0.82564
0.01999 | 0.9241 | 0.61822