## Sheet1
20004.453 | 0.36754 | -0.04046
15829.126 | 0.37476 | -0.01993
12516.703 | 0.38236 | -0.00239
9909.4424 | 0.38892 | 0.00975
7835.48 | 0.3963 | 0.02087
6217.2461 | 0.40496 | 0.03145
4905.291 | 0.41302 | 0.04105
3881.2737 | 0.4208 | 0.04865
3070.9827 | 0.43112 | 0.0553
2430.7778 | 0.44046 | 0.06289
1923.1537 | 0.45173 | 0.07044
1522.4358 | 0.46202 | 0.0774
1203.8446 | 0.47612 | 0.08493
952.86591 | 0.48943 | 0.09186
754.27557 | 0.50292 | 0.09875
596.71857 | 0.51841 | 0.10599
471.96338 | 0.53456 | 0.11261
373.20856 | 0.55266 | 0.11872
295.47278 | 0.5702 | 0.12659
233.87738 | 0.58856 | 0.13365
185.05922 | 0.6079 | 0.14073
146.35823 | 0.63083 | 0.1487
115.77804 | 0.6529 | 0.15569
91.6721 | 0.67534 | 0.16403
72.51701 | 0.70017 | 0.16988
57.36816 | 0.72888 | 0.18041
45.3629 | 0.75464 | 0.19001
35.93134 | 0.77962 | 0.19814
28.40909 | 0.81222 | 0.20805
22.48202 | 0.84364 | 0.22006
17.79613 | 0.87777 | 0.23131
14.06813 | 0.92533 | 0.24989
11.1448 | 0.96792 | 0.24327
8.81772 | 1.02667 | 0.24938
6.97545 | 1.05929 | 0.24637
5.5173 | 1.0963 | 0.21894
4.36941 | 1.14689 | 0.1847
3.45686 | 1.19903 | 0.17195
2.73547 | 1.22398 | 0.1746
2.16054 | 1.22217 | 0.16788
1.70952 | 1.20806 | 0.14143
1.35352 | 1.20193 | 0.09559
1.07079 | 1.21981 | 0.04503
0.84734 | 1.26543 | 0.01129
0.67072 | 1.31648 | 0.00805
0.53067 | 1.36329 | 0.0493
0.41976 | 1.3689 | 0.12058
0.33183 | 1.32063 | 0.18616
0.26261 | 1.22913 | 0.20749
0.20791 | 1.13563 | 0.16384
0.16452 | 1.08605 | 0.06149
0.13007 | 1.11826 | -0.06261
0.10309 | 1.24446 | -0.15079
0.08153 | 1.43305 | -0.14566
0.06443 | 1.60358 | -0.03205
0.05102 | 1.71517 | 0.22483
0.04042 | 1.65554 | 0.53661
0.03192 | 1.40376 | 0.77626
0.02528 | 1.06303 | 0.791
0.01999 | 0.83981 | 0.53959