## Sheet1
20004.453 | 0.35371 | -0.04336
15829.126 | 0.35932 | -0.02292
12516.703 | 0.36702 | -0.00692
9909.4424 | 0.37541 | 0.00768
7835.48 | 0.38161 | 0.01988
6217.2461 | 0.38858 | 0.03094
4905.291 | 0.39736 | 0.03953
3881.2737 | 0.406 | 0.04712
3070.9827 | 0.4146 | 0.05535
2430.7778 | 0.42573 | 0.06178
1923.1537 | 0.43586 | 0.06884
1522.4358 | 0.44752 | 0.07695
1203.8446 | 0.45962 | 0.0824
952.86591 | 0.47188 | 0.08876
754.27557 | 0.48579 | 0.09498
596.71857 | 0.50081 | 0.1025
471.96338 | 0.51553 | 0.10943
373.20856 | 0.5339 | 0.11407
295.47278 | 0.54992 | 0.12205
233.87738 | 0.56806 | 0.12831
185.05922 | 0.5896 | 0.13674
146.35823 | 0.60858 | 0.14359
115.77804 | 0.63086 | 0.14993
91.6721 | 0.65438 | 0.15757
72.51701 | 0.678 | 0.16593
57.36816 | 0.70684 | 0.17128
45.3629 | 0.73557 | 0.1792
35.93134 | 0.76498 | 0.18531
28.40909 | 0.80126 | 0.18977
22.48202 | 0.83588 | 0.18657
17.79613 | 0.87008 | 0.18205
14.06813 | 0.90537 | 0.17361
11.1448 | 0.93284 | 0.15998
8.81772 | 0.96034 | 0.14676
6.97545 | 0.97821 | 0.13118
5.5173 | 0.99383 | 0.11562
4.36941 | 1.00924 | 0.09922
3.45686 | 1.02559 | 0.08999
2.73547 | 1.03446 | 0.0867
2.16054 | 1.03789 | 0.08093
1.70952 | 1.04066 | 0.07428
1.35352 | 1.04457 | 0.06551
1.07079 | 1.05376 | 0.05664
0.84734 | 1.06696 | 0.05133
0.67072 | 1.08311 | 0.05337
0.53067 | 1.09969 | 0.06608
0.41976 | 1.10665 | 0.0889
0.33183 | 1.09856 | 0.11133
0.26261 | 1.07947 | 0.12339
0.20791 | 1.05928 | 0.11706
0.16452 | 1.05139 | 0.09153
0.13007 | 1.07223 | 0.05536
0.10309 | 1.13033 | 0.02804
0.08153 | 1.22793 | 0.0393
0.06443 | 1.33146 | 0.10423
0.05102 | 1.41575 | 0.26009
0.04042 | 1.40342 | 0.46892
0.03192 | 1.25351 | 0.65348
0.02528 | 1.00004 | 0.71321
0.01999 | 0.71178 | 0.55985