## Sheet1
20004.453 | 0.35262 | -0.04915
15829.126 | 0.35838 | -0.02589
12516.703 | 0.36568 | -0.00903
9909.4424 | 0.37078 | 0.00531
7835.48 | 0.37848 | 0.01924
6217.2461 | 0.38667 | 0.02767
4905.291 | 0.39535 | 0.03783
3881.2737 | 0.40286 | 0.04687
3070.9827 | 0.41103 | 0.05462
2430.7778 | 0.42187 | 0.06173
1923.1537 | 0.43122 | 0.06839
1522.4358 | 0.44315 | 0.07632
1203.8446 | 0.45683 | 0.08336
952.86591 | 0.46866 | 0.08955
754.27557 | 0.48262 | 0.09564
596.71857 | 0.49788 | 0.10434
471.96338 | 0.51467 | 0.10971
373.20856 | 0.5308 | 0.11637
295.47278 | 0.54956 | 0.1224
233.87738 | 0.5671 | 0.13024
185.05922 | 0.58567 | 0.13718
146.35823 | 0.6077 | 0.14279
115.77804 | 0.62931 | 0.15097
91.6721 | 0.65346 | 0.15897
72.51701 | 0.67826 | 0.16626
57.36816 | 0.70544 | 0.17364
45.3629 | 0.73442 | 0.18016
35.93134 | 0.76587 | 0.18697
28.40909 | 0.79987 | 0.19044
22.48202 | 0.8358 | 0.18993
17.79613 | 0.8697 | 0.18451
14.06813 | 0.90476 | 0.17578
11.1448 | 0.9354 | 0.16244
8.81772 | 0.96227 | 0.14823
6.97545 | 0.9808 | 0.13204
5.5173 | 0.99799 | 0.11425
4.36941 | 1.01333 | 0.09931
3.45686 | 1.02663 | 0.08911
2.73547 | 1.03545 | 0.08341
2.16054 | 1.03986 | 0.07724
1.70952 | 1.04352 | 0.07053
1.35352 | 1.04706 | 0.06245
1.07079 | 1.05356 | 0.05634
0.84734 | 1.06424 | 0.05124
0.67072 | 1.07629 | 0.0525
0.53067 | 1.08874 | 0.06057
0.41976 | 1.09517 | 0.07514
0.33183 | 1.09379 | 0.08984
0.26261 | 1.08709 | 0.09931
0.20791 | 1.08265 | 0.10108
0.16452 | 1.08619 | 0.09844
0.13007 | 1.10036 | 0.09753
0.10309 | 1.12464 | 0.10323
0.08153 | 1.15556 | 0.12174
0.06443 | 1.18693 | 0.15578
0.05102 | 1.21669 | 0.20686
0.04042 | 1.22904 | 0.26655
0.03192 | 1.22976 | 0.3179
0.02528 | 1.23395 | 0.35076
0.01999 | 1.25677 | 0.37387