## Sheet1
20004.453 | 0.35424 | -0.04707
15829.126 | 0.35847 | -0.02735
12516.703 | 0.36594 | -0.00964
9909.4424 | 0.37201 | 0.00536
7835.48 | 0.37742 | 0.01777
6217.2461 | 0.38634 | 0.02921
4905.291 | 0.39513 | 0.03744
3881.2737 | 0.40169 | 0.04747
3070.9827 | 0.41202 | 0.05448
2430.7778 | 0.42203 | 0.06166
1923.1537 | 0.43377 | 0.06969
1522.4358 | 0.44309 | 0.07588
1203.8446 | 0.45564 | 0.08358
952.86591 | 0.46888 | 0.08941
754.27557 | 0.48191 | 0.09605
596.71857 | 0.49898 | 0.10268
471.96338 | 0.51416 | 0.10995
373.20856 | 0.52922 | 0.11693
295.47278 | 0.54874 | 0.12274
233.87738 | 0.56827 | 0.131
185.05922 | 0.58839 | 0.13615
146.35823 | 0.60811 | 0.14379
115.77804 | 0.62922 | 0.15198
91.6721 | 0.65343 | 0.15785
72.51701 | 0.67782 | 0.16662
57.36816 | 0.70624 | 0.17372
45.3629 | 0.73401 | 0.18041
35.93134 | 0.76503 | 0.18592
28.40909 | 0.79899 | 0.19098
22.48202 | 0.83592 | 0.19137
17.79613 | 0.87168 | 0.18515
14.06813 | 0.90428 | 0.17485
11.1448 | 0.93564 | 0.16443
8.81772 | 0.96104 | 0.14641
6.97545 | 0.98298 | 0.13067
5.5173 | 1.00228 | 0.1158
4.36941 | 1.01266 | 0.10387
3.45686 | 1.02133 | 0.09194
2.73547 | 1.03149 | 0.08032
2.16054 | 1.04135 | 0.06918
1.70952 | 1.05188 | 0.06479
1.35352 | 1.06015 | 0.06567
1.07079 | 1.06347 | 0.06844
0.84734 | 1.06329 | 0.06972
0.67072 | 1.06257 | 0.06876
0.53067 | 1.06328 | 0.06403
0.41976 | 1.07059 | 0.05851
0.33183 | 1.08374 | 0.05602
0.26261 | 1.1033 | 0.0615
0.20791 | 1.1236 | 0.07848
0.16452 | 1.13802 | 0.10628
0.13007 | 1.14058 | 0.138
0.10309 | 1.13317 | 0.16409
0.08153 | 1.12474 | 0.17875
0.06443 | 1.12677 | 0.18945
0.05102 | 1.14369 | 0.19497
0.04042 | 1.17591 | 0.20823
0.03192 | 1.22385 | 0.23286
0.02528 | 1.28383 | 0.27452
0.01999 | 1.34823 | 0.34215