## Sheet1
20004.453 | 0.35233 | -0.04663
15829.126 | 0.35809 | -0.02617
12516.703 | 0.36396 | -0.00813
9909.4424 | 0.37075 | 0.00534
7835.48 | 0.37836 | 0.01749
6217.2461 | 0.3842 | 0.02871
4905.291 | 0.39354 | 0.03868
3881.2737 | 0.40091 | 0.04861
3070.9827 | 0.40988 | 0.05506
2430.7778 | 0.42126 | 0.0611
1923.1537 | 0.43101 | 0.06901
1522.4358 | 0.44038 | 0.07578
1203.8446 | 0.45434 | 0.08363
952.86591 | 0.46853 | 0.08823
754.27557 | 0.48123 | 0.097
596.71857 | 0.49616 | 0.10255
471.96338 | 0.51176 | 0.11103
373.20856 | 0.52942 | 0.11702
295.47278 | 0.54812 | 0.12268
233.87738 | 0.5663 | 0.13121
185.05922 | 0.58594 | 0.13606
146.35823 | 0.60668 | 0.14458
115.77804 | 0.62743 | 0.15007
91.6721 | 0.65238 | 0.15872
72.51701 | 0.67634 | 0.165
57.36816 | 0.70544 | 0.17443
45.3629 | 0.73203 | 0.18039
35.93134 | 0.76351 | 0.18614
28.40909 | 0.79845 | 0.18812
22.48202 | 0.83351 | 0.1887
17.79613 | 0.86915 | 0.18352
14.06813 | 0.90351 | 0.17492
11.1448 | 0.9326 | 0.15949
8.81772 | 0.95926 | 0.14616
6.97545 | 0.9774 | 0.13037
5.5173 | 0.99473 | 0.11467
4.36941 | 1.00981 | 0.09965
3.45686 | 1.02267 | 0.08759
2.73547 | 1.03152 | 0.08277
2.16054 | 1.03593 | 0.07686
1.70952 | 1.0392 | 0.06932
1.35352 | 1.04299 | 0.06208
1.07079 | 1.05055 | 0.05497
0.84734 | 1.06097 | 0.05088
0.67072 | 1.07307 | 0.0532
0.53067 | 1.08466 | 0.06164
0.41976 | 1.09069 | 0.07651
0.33183 | 1.08837 | 0.09032
0.26261 | 1.08183 | 0.09828
0.20791 | 1.0782 | 0.09955
0.16452 | 1.08228 | 0.09679
0.13007 | 1.09762 | 0.09591
0.10309 | 1.12263 | 0.10296
0.08153 | 1.15353 | 0.12269
0.06443 | 1.18511 | 0.15772
0.05102 | 1.21275 | 0.20985
0.04042 | 1.223 | 0.26864
0.03192 | 1.22244 | 0.31712
0.02528 | 1.22771 | 0.34737
0.01999 | 1.25198 | 0.36944