## Sheet1
20004.453 | 0.35232 | -0.04665
15829.126 | 0.35742 | -0.02643
12516.703 | 0.36486 | -0.00824
9909.4424 | 0.37156 | 0.00611
7835.48 | 0.37593 | 0.01829
6217.2461 | 0.38465 | 0.02909
4905.291 | 0.39332 | 0.03937
3881.2737 | 0.40145 | 0.04639
3070.9827 | 0.41104 | 0.05516
2430.7778 | 0.42042 | 0.06184
1923.1537 | 0.43082 | 0.06988
1522.4358 | 0.44333 | 0.07667
1203.8446 | 0.4561 | 0.08401
952.86591 | 0.46771 | 0.0892
754.27557 | 0.48168 | 0.09659
596.71857 | 0.49748 | 0.10237
471.96338 | 0.51332 | 0.10931
373.20856 | 0.52861 | 0.11642
295.47278 | 0.54822 | 0.12407
233.87738 | 0.56702 | 0.13036
185.05922 | 0.58549 | 0.13647
146.35823 | 0.60663 | 0.14357
115.77804 | 0.62913 | 0.15142
91.6721 | 0.6519 | 0.15938
72.51701 | 0.67727 | 0.16564
57.36816 | 0.70286 | 0.1737
45.3629 | 0.73311 | 0.1805
35.93134 | 0.76592 | 0.18477
28.40909 | 0.7976 | 0.18921
22.48202 | 0.83544 | 0.18931
17.79613 | 0.86889 | 0.18296
14.06813 | 0.90164 | 0.17302
11.1448 | 0.93376 | 0.15841
8.81772 | 0.95618 | 0.14561
6.97545 | 0.97928 | 0.12952
5.5173 | 0.99551 | 0.11172
4.36941 | 1.01165 | 0.1017
3.45686 | 1.02021 | 0.09165
2.73547 | 1.02628 | 0.0818
2.16054 | 1.03279 | 0.07116
1.70952 | 1.03907 | 0.06286
1.35352 | 1.04918 | 0.05684
1.07079 | 1.06167 | 0.0568
0.84734 | 1.0698 | 0.06166
0.67072 | 1.07378 | 0.06951
0.53067 | 1.07117 | 0.07639
0.41976 | 1.06724 | 0.07855
0.33183 | 1.06612 | 0.07589
0.26261 | 1.07315 | 0.07093
0.20791 | 1.08821 | 0.06944
0.16452 | 1.11141 | 0.07656
0.13007 | 1.13771 | 0.09636
0.10309 | 1.15944 | 0.12977
0.08153 | 1.16833 | 0.17246
0.06443 | 1.16901 | 0.21206
0.05102 | 1.15977 | 0.23994
0.04042 | 1.16253 | 0.25599
0.03192 | 1.18378 | 0.2696
0.02528 | 1.22192 | 0.28933
0.01999 | 1.27696 | 0.31728