## Sheet1
20004.453 | 0.35546 | -0.04746
15829.126 | 0.36005 | -0.02646
12516.703 | 0.36687 | -0.00966
9909.4424 | 0.37247 | 0.00536
7835.48 | 0.37916 | 0.01736
6217.2461 | 0.38691 | 0.02944
4905.291 | 0.39537 | 0.03863
3881.2737 | 0.40293 | 0.04604
3070.9827 | 0.41175 | 0.05447
2430.7778 | 0.42238 | 0.06146
1923.1537 | 0.43255 | 0.0682
1522.4358 | 0.44472 | 0.07685
1203.8446 | 0.45556 | 0.08152
952.86591 | 0.47048 | 0.09052
754.27557 | 0.48369 | 0.0968
596.71857 | 0.49879 | 0.10354
471.96338 | 0.51518 | 0.11059
373.20856 | 0.53128 | 0.11685
295.47278 | 0.54856 | 0.12332
233.87738 | 0.57037 | 0.12974
185.05922 | 0.58863 | 0.13724
146.35823 | 0.60865 | 0.14343
115.77804 | 0.63354 | 0.15265
91.6721 | 0.65562 | 0.15857
72.51701 | 0.68008 | 0.16593
57.36816 | 0.7069 | 0.17415
45.3629 | 0.73481 | 0.18212
35.93134 | 0.7672 | 0.1881
28.40909 | 0.80226 | 0.19119
22.48202 | 0.83668 | 0.19237
17.79613 | 0.87564 | 0.18956
14.06813 | 0.90854 | 0.18006
11.1448 | 0.94038 | 0.16682
8.81772 | 0.9672 | 0.15077
6.97545 | 0.99151 | 0.13393
5.5173 | 1.00708 | 0.11936
4.36941 | 1.02151 | 0.1047
3.45686 | 1.03234 | 0.09274
2.73547 | 1.041 | 0.08148
2.16054 | 1.04975 | 0.07288
1.70952 | 1.05608 | 0.06804
1.35352 | 1.06177 | 0.06292
1.07079 | 1.06697 | 0.06003
0.84734 | 1.07281 | 0.05836
0.67072 | 1.07795 | 0.05961
0.53067 | 1.08281 | 0.06121
0.41976 | 1.08781 | 0.065
0.33183 | 1.09389 | 0.0692
0.26261 | 1.10076 | 0.07573
0.20791 | 1.10802 | 0.08525
0.16452 | 1.115 | 0.09659
0.13007 | 1.12419 | 0.10823
0.10309 | 1.13716 | 0.12386
0.08153 | 1.15272 | 0.14611
0.06443 | 1.16803 | 0.17427
0.05102 | 1.18048 | 0.204
0.04042 | 1.1984 | 0.23246
0.03192 | 1.22693 | 0.26477
0.02528 | 1.26195 | 0.30524
0.01999 | 1.29953 | 0.35148