## Sheet1
20004.453 | 0.35096 | -0.04782
15829.126 | 0.35816 | -0.02684
12516.703 | 0.36399 | -0.00876
9909.4424 | 0.36875 | 0.00629
7835.48 | 0.37663 | 0.01776
6217.2461 | 0.3847 | 0.02832
4905.291 | 0.39406 | 0.0386
3881.2737 | 0.40197 | 0.0467
3070.9827 | 0.41145 | 0.05706
2430.7778 | 0.41954 | 0.06273
1923.1537 | 0.43041 | 0.06877
1522.4358 | 0.44176 | 0.07685
1203.8446 | 0.45456 | 0.08434
952.86591 | 0.46791 | 0.09054
754.27557 | 0.48265 | 0.09651
596.71857 | 0.49775 | 0.10386
471.96338 | 0.5122 | 0.11054
373.20856 | 0.52913 | 0.11772
295.47278 | 0.54905 | 0.12321
233.87738 | 0.56414 | 0.13117
185.05922 | 0.58721 | 0.13834
146.35823 | 0.60683 | 0.1443
115.77804 | 0.63124 | 0.15187
91.6721 | 0.65369 | 0.15949
72.51701 | 0.67824 | 0.16781
57.36816 | 0.70464 | 0.17494
45.3629 | 0.73593 | 0.18143
35.93134 | 0.7663 | 0.18744
28.40909 | 0.7997 | 0.19078
22.48202 | 0.8362 | 0.1896
17.79613 | 0.87268 | 0.18551
14.06813 | 0.90507 | 0.17623
11.1448 | 0.93675 | 0.16166
8.81772 | 0.96327 | 0.14802
6.97545 | 0.98397 | 0.13161
5.5173 | 1.00232 | 0.11674
4.36941 | 1.01511 | 0.1015
3.45686 | 1.02582 | 0.09024
2.73547 | 1.03593 | 0.07985
2.16054 | 1.04245 | 0.07191
1.70952 | 1.04995 | 0.06614
1.35352 | 1.05537 | 0.06213
1.07079 | 1.06122 | 0.05945
0.84734 | 1.06519 | 0.05834
0.67072 | 1.07116 | 0.05881
0.53067 | 1.07721 | 0.06056
0.41976 | 1.08251 | 0.06495
0.33183 | 1.087 | 0.07032
0.26261 | 1.09275 | 0.07625
0.20791 | 1.10016 | 0.08417
0.16452 | 1.10919 | 0.09541
0.13007 | 1.11832 | 0.10952
0.10309 | 1.1282 | 0.1254
0.08153 | 1.14161 | 0.14296
0.06443 | 1.159 | 0.16647
0.05102 | 1.18168 | 0.19759
0.04042 | 1.20076 | 0.23538
0.03192 | 1.22142 | 0.27378
0.02528 | 1.24944 | 0.30919
0.01999 | 1.29044 | 0.35001