## Sheet1
20004.453 | 0.3538 | -0.04892
15829.126 | 0.35901 | -0.02799
12516.703 | 0.36595 | -0.01032
9909.4424 | 0.37154 | 0.00454
7835.48 | 0.37901 | 0.0173
6217.2461 | 0.38667 | 0.02925
4905.291 | 0.39488 | 0.03762
3881.2737 | 0.40248 | 0.04696
3070.9827 | 0.41198 | 0.05456
2430.7778 | 0.42025 | 0.06102
1923.1537 | 0.42854 | 0.06851
1522.4358 | 0.43881 | 0.07645
1203.8446 | 0.45341 | 0.08296
952.86591 | 0.46901 | 0.08908
754.27557 | 0.48179 | 0.09628
596.71857 | 0.49688 | 0.10377
471.96338 | 0.51341 | 0.11036
373.20856 | 0.52916 | 0.11787
295.47278 | 0.54747 | 0.12392
233.87738 | 0.56711 | 0.13095
185.05922 | 0.58616 | 0.13808
146.35823 | 0.60794 | 0.14526
115.77804 | 0.63133 | 0.15193
91.6721 | 0.65366 | 0.15863
72.51701 | 0.67982 | 0.16937
57.36816 | 0.69997 | 0.17759
45.3629 | 0.72892 | 0.18718
35.93134 | 0.76871 | 0.18976
28.40909 | 0.80253 | 0.20452
22.48202 | 0.84342 | 0.20387
17.79613 | 0.88304 | 0.18944
14.06813 | 0.89526 | 0.18478
11.1448 | 0.96172 | 0.17164
8.81772 | 0.95652 | 0.17414
6.97545 | 0.97808 | 0.12303
5.5173 | 1.04236 | 0.09966
4.36941 | 1.07335 | 0.13199
3.45686 | 1.04278 | 0.15128
2.73547 | 0.99801 | 0.11722
2.16054 | 0.98971 | 0.04079
1.70952 | 1.04493 | -0.03214
1.35352 | 1.14626 | -0.04846
1.07079 | 1.23876 | 0.01565
0.84734 | 1.2665 | 0.1415
0.67072 | 1.21101 | 0.25983
0.53067 | 1.054 | 0.32424
0.41976 | 0.872 | 0.25587
0.33183 | 0.76796 | 0.04925
0.26261 | 0.83957 | -0.21226
0.20791 | 1.099 | -0.39782
0.16452 | 1.47642 | -0.38743
0.13007 | 1.82373 | -0.12328
0.10309 | 1.97244 | 0.33877
0.08153 | 1.81845 | 0.83922
0.06443 | 1.45671 | 1.16721
0.05102 | 0.86422 | 1.19247
0.04042 | 0.3498 | 0.80352
0.03192 | 0.17567 | 0.04115
0.02528 | 0.63355 | -0.80081
0.01999 | 1.71782 | -1.29777