## Sheet1
20004.453 | 0.35676 | -0.05117
15829.126 | 0.35726 | -0.02661
12516.703 | 0.36411 | -0.00966
9909.4424 | 0.37021 | 0.00562
7835.48 | 0.37718 | 0.01749
6217.2461 | 0.38569 | 0.02719
4905.291 | 0.39287 | 0.03837
3881.2737 | 0.40034 | 0.04602
3070.9827 | 0.41065 | 0.05425
2430.7778 | 0.41989 | 0.06222
1923.1537 | 0.42766 | 0.06814
1522.4358 | 0.43788 | 0.07624
1203.8446 | 0.45185 | 0.08227
952.86591 | 0.46784 | 0.08858
754.27557 | 0.47907 | 0.09621
596.71857 | 0.49757 | 0.10382
471.96338 | 0.51087 | 0.11032
373.20856 | 0.52835 | 0.11697
295.47278 | 0.54805 | 0.12311
233.87738 | 0.56626 | 0.13222
185.05922 | 0.58863 | 0.13927
146.35823 | 0.60745 | 0.14663
115.77804 | 0.62952 | 0.15457
91.6721 | 0.65388 | 0.16169
72.51701 | 0.67484 | 0.17159
57.36816 | 0.70174 | 0.17274
45.3629 | 0.72889 | 0.18224
35.93134 | 0.76655 | 0.19397
28.40909 | 0.7924 | 0.20016
22.48202 | 0.83143 | 0.20757
17.79613 | 0.88135 | 0.20094
14.06813 | 0.90592 | 0.17284
11.1448 | 0.94906 | 0.18998
8.81772 | 0.95079 | 0.14629
6.97545 | 1.007 | 0.11545
5.5173 | 1.04742 | 0.13919
4.36941 | 1.02039 | 0.15112
3.45686 | 0.98973 | 0.1072
2.73547 | 1.00421 | 0.03638
2.16054 | 1.07368 | -0.01014
1.70952 | 1.1582 | 0.00939
1.35352 | 1.20498 | 0.09123
1.07079 | 1.17041 | 0.18984
0.84734 | 1.06081 | 0.24429
0.67072 | 0.93779 | 0.21728
0.53067 | 0.84349 | 0.07732
0.41976 | 0.86822 | -0.12553
0.33183 | 1.04767 | -0.29232
0.26261 | 1.33948 | -0.31287
0.20791 | 1.62433 | -0.12764
0.16452 | 1.75953 | 0.22833
0.13007 | 1.65236 | 0.62657
0.10309 | 1.30742 | 0.89296
0.08153 | 0.85305 | 0.88479
0.06443 | 0.5125 | 0.63132
0.05102 | 0.39389 | 0.07479
0.04042 | 0.70503 | -0.54673
0.03192 | 1.47889 | -0.96915
0.02528 | 2.54272 | -0.82717
0.01999 | 3.45767 | 0.00972