## Sheet1
20004.453 | 0.35269 | -0.04661
15829.126 | 0.35886 | -0.02729
12516.703 | 0.36407 | -0.0098
9909.4424 | 0.37185 | 0.00449
7835.48 | 0.37673 | 0.01799
6217.2461 | 0.38458 | 0.0277
4905.291 | 0.39442 | 0.03817
3881.2737 | 0.40067 | 0.04613
3070.9827 | 0.41017 | 0.05389
2430.7778 | 0.41957 | 0.06216
1923.1537 | 0.4282 | 0.06919
1522.4358 | 0.43924 | 0.07466
1203.8446 | 0.45106 | 0.08144
952.86591 | 0.46649 | 0.09014
754.27557 | 0.48184 | 0.09574
596.71857 | 0.49539 | 0.10319
471.96338 | 0.51277 | 0.11049
373.20856 | 0.52908 | 0.11771
295.47278 | 0.54684 | 0.12274
233.87738 | 0.56575 | 0.12938
185.05922 | 0.58822 | 0.13728
146.35823 | 0.60737 | 0.14501
115.77804 | 0.62966 | 0.15269
91.6721 | 0.65384 | 0.1578
72.51701 | 0.67829 | 0.17108
57.36816 | 0.70096 | 0.17574
45.3629 | 0.72677 | 0.18665
35.93134 | 0.76835 | 0.1912
28.40909 | 0.79822 | 0.20245
22.48202 | 0.84074 | 0.20546
17.79613 | 0.88381 | 0.19227
14.06813 | 0.8971 | 0.17889
11.1448 | 0.96092 | 0.17892
8.81772 | 0.94975 | 0.1653
6.97545 | 0.98618 | 0.11467
5.5173 | 1.04976 | 0.11018
4.36941 | 1.05931 | 0.14359
3.45686 | 1.01899 | 0.14399
2.73547 | 0.98611 | 0.09211
2.16054 | 1.00392 | 0.01357
1.70952 | 1.08117 | -0.03599
1.35352 | 1.17928 | -0.01751
1.07079 | 1.24128 | 0.07457
0.84734 | 1.21923 | 0.19802
0.67072 | 1.12709 | 0.28347
0.53067 | 0.9606 | 0.28346
0.41976 | 0.81801 | 0.14988
0.33183 | 0.79604 | -0.08071
0.26261 | 0.95792 | -0.30471
0.20791 | 1.2704 | -0.39456
0.16452 | 1.62839 | -0.2604
0.13007 | 1.87177 | 0.09831
0.10309 | 1.86189 | 0.57343
0.08153 | 1.55929 | 0.97443
0.06443 | 1.13918 | 1.14519
0.05102 | 0.5969 | 0.95996
0.04042 | 0.26507 | 0.39691
0.03192 | 0.38565 | -0.39776
0.02528 | 1.12299 | -1.05699
0.01999 | 2.33634 | -1.18235