## Sheet1
20004.453 | 0.3675 | -0.04188
15829.126 | 0.37421 | -0.02086
12516.703 | 0.38192 | -0.00308
9909.4424 | 0.3865 | 0.01003
7835.48 | 0.3955 | 0.02132
6217.2461 | 0.402 | 0.02919
4905.291 | 0.41064 | 0.03986
3881.2737 | 0.42028 | 0.04781
3070.9827 | 0.42911 | 0.05546
2430.7778 | 0.43866 | 0.06371
1923.1537 | 0.44906 | 0.07049
1522.4358 | 0.46113 | 0.07684
1203.8446 | 0.47416 | 0.08465
952.86591 | 0.48601 | 0.09036
754.27557 | 0.50107 | 0.09795
596.71857 | 0.51668 | 0.10562
471.96338 | 0.53231 | 0.11227
373.20856 | 0.54911 | 0.12016
295.47278 | 0.56771 | 0.12712
233.87738 | 0.58478 | 0.13485
185.05922 | 0.60569 | 0.14181
146.35823 | 0.62892 | 0.14928
115.77804 | 0.65056 | 0.15751
91.6721 | 0.67476 | 0.16494
72.51701 | 0.69822 | 0.17378
57.36816 | 0.72463 | 0.18311
45.3629 | 0.75004 | 0.19188
35.93134 | 0.77735 | 0.202
28.40909 | 0.80784 | 0.21495
22.48202 | 0.84229 | 0.22902
17.79613 | 0.87745 | 0.24354
14.06813 | 0.92146 | 0.25701
11.1448 | 0.97064 | 0.26593
8.81772 | 1.02194 | 0.26976
6.97545 | 1.07602 | 0.26843
5.5173 | 1.12778 | 0.25255
4.36941 | 1.17243 | 0.23933
3.45686 | 1.21122 | 0.21561
2.73547 | 1.24696 | 0.19107
2.16054 | 1.27186 | 0.16836
1.70952 | 1.29063 | 0.14554
1.35352 | 1.30749 | 0.12652
1.07079 | 1.31884 | 0.11123
0.84734 | 1.32795 | 0.09956
0.67072 | 1.33518 | 0.09126
0.53067 | 1.34062 | 0.08474
0.41976 | 1.34758 | 0.08129
0.33183 | 1.35343 | 0.08196
0.26261 | 1.35896 | 0.08541
0.20791 | 1.36394 | 0.09121
0.16452 | 1.37142 | 0.09888
0.13007 | 1.38171 | 0.11172
0.10309 | 1.39236 | 0.13037
0.08153 | 1.40257 | 0.1525
0.06443 | 1.41551 | 0.1786
0.05102 | 1.43609 | 0.2006
0.04042 | 1.46553 | 0.23387
0.03192 | 1.49735 | 0.27845
0.02528 | 1.52803 | 0.32389
0.01999 | 1.57064 | 0.36697