## Sheet1
20004.453 | 0.36737 | -0.04001
15829.126 | 0.37457 | -0.02074
12516.703 | 0.38165 | -0.00509
9909.4424 | 0.3887 | 0.00936
7835.48 | 0.39467 | 0.02165
6217.2461 | 0.40253 | 0.03161
4905.291 | 0.41105 | 0.04078
3881.2737 | 0.41859 | 0.0486
3070.9827 | 0.42818 | 0.05675
2430.7778 | 0.43836 | 0.06232
1923.1537 | 0.44923 | 0.07069
1522.4358 | 0.46233 | 0.07722
1203.8446 | 0.47326 | 0.08326
952.86591 | 0.4865 | 0.0906
754.27557 | 0.5006 | 0.09966
596.71857 | 0.5167 | 0.10659
471.96338 | 0.53208 | 0.11219
373.20856 | 0.54951 | 0.12015
295.47278 | 0.56699 | 0.1269
233.87738 | 0.58575 | 0.13419
185.05922 | 0.60726 | 0.14274
146.35823 | 0.62841 | 0.14983
115.77804 | 0.65183 | 0.15799
91.6721 | 0.67392 | 0.16579
72.51701 | 0.69919 | 0.17373
57.36816 | 0.72488 | 0.1823
45.3629 | 0.751 | 0.19175
35.93134 | 0.77798 | 0.20237
28.40909 | 0.80766 | 0.21478
22.48202 | 0.83962 | 0.22927
17.79613 | 0.87967 | 0.24492
14.06813 | 0.92181 | 0.25739
11.1448 | 0.96917 | 0.26676
8.81772 | 1.02277 | 0.27046
6.97545 | 1.07499 | 0.26383
5.5173 | 1.12421 | 0.25742
4.36941 | 1.17316 | 0.23607
3.45686 | 1.21439 | 0.21631
2.73547 | 1.24573 | 0.19151
2.16054 | 1.2725 | 0.16743
1.70952 | 1.29213 | 0.14619
1.35352 | 1.30678 | 0.12755
1.07079 | 1.31859 | 0.11101
0.84734 | 1.32861 | 0.0986
0.67072 | 1.33615 | 0.08998
0.53067 | 1.3426 | 0.08518
0.41976 | 1.34799 | 0.08235
0.33183 | 1.35338 | 0.08193
0.26261 | 1.35944 | 0.08427
0.20791 | 1.36687 | 0.09048
0.16452 | 1.37341 | 0.1008
0.13007 | 1.38007 | 0.11353
0.10309 | 1.38942 | 0.12815
0.08153 | 1.40401 | 0.1476
0.06443 | 1.42209 | 0.17404
0.05102 | 1.44082 | 0.20875
0.04042 | 1.45972 | 0.24238
0.03192 | 1.48963 | 0.275
0.02528 | 1.53321 | 0.31426
0.01999 | 1.58332 | 0.36739