## Sheet1
20004.453 | 0.36666 | -0.04038
15829.126 | 0.37475 | -0.02082
12516.703 | 0.38069 | -0.00382
9909.4424 | 0.38569 | 0.01074
7835.48 | 0.39346 | 0.02279
6217.2461 | 0.40285 | 0.03201
4905.291 | 0.41109 | 0.03947
3881.2737 | 0.41899 | 0.04913
3070.9827 | 0.42894 | 0.05571
2430.7778 | 0.44002 | 0.06435
1923.1537 | 0.44969 | 0.07046
1522.4358 | 0.46159 | 0.07816
1203.8446 | 0.47386 | 0.08416
952.86591 | 0.48769 | 0.09164
754.27557 | 0.50097 | 0.09867
596.71857 | 0.51507 | 0.10519
471.96338 | 0.53341 | 0.11295
373.20856 | 0.54908 | 0.12158
295.47278 | 0.56613 | 0.12648
233.87738 | 0.58735 | 0.13444
185.05922 | 0.60778 | 0.14259
146.35823 | 0.62914 | 0.14911
115.77804 | 0.65154 | 0.15868
91.6721 | 0.67358 | 0.16579
72.51701 | 0.69952 | 0.17344
57.36816 | 0.72552 | 0.18332
45.3629 | 0.75247 | 0.19235
35.93134 | 0.77851 | 0.20332
28.40909 | 0.80958 | 0.21552
22.48202 | 0.84217 | 0.22893
17.79613 | 0.87877 | 0.24349
14.06813 | 0.92348 | 0.25736
11.1448 | 0.97244 | 0.26524
8.81772 | 1.0221 | 0.2704
6.97545 | 1.07519 | 0.268
5.5173 | 1.1287 | 0.25419
4.36941 | 1.17136 | 0.23747
3.45686 | 1.21307 | 0.21384
2.73547 | 1.2479 | 0.19136
2.16054 | 1.27283 | 0.16844
1.70952 | 1.29144 | 0.14546
1.35352 | 1.3075 | 0.12621
1.07079 | 1.31985 | 0.11161
0.84734 | 1.32839 | 0.09931
0.67072 | 1.33556 | 0.09064
0.53067 | 1.34208 | 0.08395
0.41976 | 1.34862 | 0.08166
0.33183 | 1.35482 | 0.08256
0.26261 | 1.35963 | 0.08579
0.20791 | 1.36542 | 0.09099
0.16452 | 1.37338 | 0.09863
0.13007 | 1.38309 | 0.11181
0.10309 | 1.39228 | 0.12993
0.08153 | 1.40177 | 0.15023
0.06443 | 1.41643 | 0.17438
0.05102 | 1.4397 | 0.2005
0.04042 | 1.46805 | 0.23907
0.03192 | 1.49618 | 0.28451
0.02528 | 1.52607 | 0.32565
0.01999 | 1.57182 | 0.36549