## Sheet1
20004.453 | 0.29495 | -0.01607
15829.126 | 0.30315 | -0.00315
12516.703 | 0.30969 | 0.00818
9909.4424 | 0.31838 | 0.02082
7835.48 | 0.32614 | 0.0277
6217.2461 | 0.33207 | 0.03513
4905.291 | 0.34094 | 0.0399
3881.2737 | 0.35029 | 0.04561
3070.9827 | 0.35828 | 0.04994
2430.7778 | 0.3665 | 0.05484
1923.1537 | 0.37499 | 0.0581
1522.4358 | 0.3851 | 0.06192
1203.8446 | 0.39483 | 0.06764
952.86591 | 0.40509 | 0.06977
754.27557 | 0.41578 | 0.07423
596.71857 | 0.42705 | 0.07835
471.96338 | 0.43844 | 0.08395
373.20856 | 0.45089 | 0.08655
295.47278 | 0.46308 | 0.09097
233.87738 | 0.47795 | 0.09559
185.05922 | 0.49272 | 0.10048
146.35823 | 0.50684 | 0.10613
115.77804 | 0.52201 | 0.1118
91.6721 | 0.53725 | 0.11731
72.51701 | 0.5518 | 0.1253
57.36816 | 0.56856 | 0.13401
45.3629 | 0.58698 | 0.14422
35.93134 | 0.6082 | 0.15484
28.40909 | 0.6319 | 0.16758
22.48202 | 0.65955 | 0.18279
17.79613 | 0.69051 | 0.19514
14.06813 | 0.7294 | 0.20507
11.1448 | 0.77198 | 0.20975
8.81772 | 0.81219 | 0.20708
6.97545 | 0.8548 | 0.20114
5.5173 | 0.89152 | 0.18462
4.36941 | 0.92073 | 0.16929
3.45686 | 0.94596 | 0.14903
2.73547 | 0.96805 | 0.13061
2.16054 | 0.98304 | 0.11522
1.70952 | 0.99452 | 0.10056
1.35352 | 1.00227 | 0.08906
1.07079 | 1.01058 | 0.08021
0.84734 | 1.01607 | 0.0743
0.67072 | 1.02101 | 0.07085
0.53067 | 1.02625 | 0.0693
0.41976 | 1.03216 | 0.07074
0.33183 | 1.03828 | 0.07529
0.26261 | 1.04365 | 0.08349
0.20791 | 1.04902 | 0.09293
0.16452 | 1.05595 | 0.10295
0.13007 | 1.06776 | 0.11662
0.10309 | 1.07944 | 0.1358
0.08153 | 1.09248 | 0.15969
0.06443 | 1.10893 | 0.18576
0.05102 | 1.13154 | 0.20997
0.04042 | 1.16371 | 0.24453
0.03192 | 1.19741 | 0.29
0.02528 | 1.22737 | 0.33587
0.01999 | 1.26261 | 0.37446