## Sheet1
20004.453 | 0.27771 | -0.02255
15829.126 | 0.28316 | -0.00712
12516.703 | 0.29057 | 0.00377
9909.4424 | 0.29737 | 0.01535
7835.48 | 0.30631 | 0.024
6217.2461 | 0.31247 | 0.0301
4905.291 | 0.32015 | 0.03763
3881.2737 | 0.32889 | 0.04332
3070.9827 | 0.33734 | 0.04625
2430.7778 | 0.34588 | 0.05134
1923.1537 | 0.35362 | 0.05623
1522.4358 | 0.36357 | 0.05948
1203.8446 | 0.37159 | 0.06402
952.86591 | 0.38169 | 0.06736
754.27557 | 0.39057 | 0.07056
596.71857 | 0.40243 | 0.07377
471.96338 | 0.41411 | 0.078
373.20856 | 0.42532 | 0.08238
295.47278 | 0.4366 | 0.08606
233.87738 | 0.45055 | 0.08966
185.05922 | 0.46315 | 0.09489
146.35823 | 0.47627 | 0.10076
115.77804 | 0.49123 | 0.10543
91.6721 | 0.50748 | 0.11071
72.51701 | 0.52675 | 0.11872
57.36816 | 0.54643 | 0.12384
45.3629 | 0.56877 | 0.12819
35.93134 | 0.59287 | 0.13213
28.40909 | 0.61847 | 0.12923
22.48202 | 0.64276 | 0.12418
17.79613 | 0.66654 | 0.11623
14.06813 | 0.68696 | 0.10595
11.1448 | 0.70328 | 0.09562
8.81772 | 0.71664 | 0.08239
6.97545 | 0.72719 | 0.07662
5.5173 | 0.73219 | 0.06626
4.36941 | 0.73822 | 0.05725
3.45686 | 0.74503 | 0.04874
2.73547 | 0.75517 | 0.0453
2.16054 | 0.75993 | 0.04802
1.70952 | 0.76092 | 0.05084
1.35352 | 0.75911 | 0.05157
1.07079 | 0.75597 | 0.04643
0.84734 | 0.75839 | 0.03888
0.67072 | 0.76671 | 0.03254
0.53067 | 0.78404 | 0.02866
0.41976 | 0.80814 | 0.03822
0.33183 | 0.82818 | 0.06386
0.26261 | 0.83253 | 0.10228
0.20791 | 0.81404 | 0.13925
0.16452 | 0.77678 | 0.15691
0.13007 | 0.73617 | 0.14339
0.10309 | 0.71631 | 0.09511
0.08153 | 0.74731 | 0.02656
0.06443 | 0.8319 | -0.02622
0.05102 | 1.00299 | -0.03294
0.04042 | 1.20647 | 0.08489
0.03192 | 1.35102 | 0.3582
0.02528 | 1.32072 | 0.73527
0.01999 | 1.01948 | 1.08267