## Sheet1
20004.453 | 0.2757 | -0.02269
15829.126 | 0.28385 | -0.00687
12516.703 | 0.29068 | 0.00543
9909.4424 | 0.29674 | 0.0151
7835.48 | 0.30394 | 0.02325
6217.2461 | 0.31297 | 0.03198
4905.291 | 0.32113 | 0.03685
3881.2737 | 0.32677 | 0.04243
3070.9827 | 0.33677 | 0.04695
2430.7778 | 0.34402 | 0.05138
1923.1537 | 0.35276 | 0.05602
1522.4358 | 0.36161 | 0.05863
1203.8446 | 0.37202 | 0.06274
952.86591 | 0.38146 | 0.06806
754.27557 | 0.39116 | 0.07068
596.71857 | 0.40283 | 0.07384
471.96338 | 0.41328 | 0.07807
373.20856 | 0.42576 | 0.08198
295.47278 | 0.43654 | 0.08678
233.87738 | 0.45051 | 0.09136
185.05922 | 0.46342 | 0.09524
146.35823 | 0.47751 | 0.09925
115.77804 | 0.4923 | 0.10582
91.6721 | 0.50762 | 0.11242
72.51701 | 0.52612 | 0.1192
57.36816 | 0.5474 | 0.12443
45.3629 | 0.57191 | 0.12905
35.93134 | 0.59382 | 0.13046
28.40909 | 0.62025 | 0.12853
22.48202 | 0.64447 | 0.12377
17.79613 | 0.66717 | 0.11634
14.06813 | 0.68748 | 0.10609
11.1448 | 0.70286 | 0.09576
8.81772 | 0.71847 | 0.08301
6.97545 | 0.72764 | 0.07509
5.5173 | 0.73429 | 0.06578
4.36941 | 0.73871 | 0.05628
3.45686 | 0.74714 | 0.04826
2.73547 | 0.75644 | 0.04642
2.16054 | 0.75997 | 0.04865
1.70952 | 0.75943 | 0.05096
1.35352 | 0.75694 | 0.04975
1.07079 | 0.75676 | 0.04349
0.84734 | 0.76122 | 0.03612
0.67072 | 0.77139 | 0.03028
0.53067 | 0.78954 | 0.03097
0.41976 | 0.81251 | 0.04423
0.33183 | 0.82746 | 0.07294
0.26261 | 0.82473 | 0.10994
0.20791 | 0.8001 | 0.13958
0.16452 | 0.76306 | 0.14631
0.13007 | 0.73051 | 0.12192
0.10309 | 0.72713 | 0.06885
0.08153 | 0.77743 | 0.00708
0.06443 | 0.87779 | -0.02776
0.05102 | 1.05288 | 0.00174
0.04042 | 1.22961 | 0.15932
0.03192 | 1.31448 | 0.4502
0.02528 | 1.2082 | 0.80236
0.01999 | 0.85009 | 1.06309