## Sheet1
20004.453 | 0.27505 | -0.02754
15829.126 | 0.27925 | -0.00991
12516.703 | 0.28598 | 0.00154
9909.4424 | 0.29438 | 0.01306
7835.48 | 0.30138 | 0.02183
6217.2461 | 0.30695 | 0.02813
4905.291 | 0.31403 | 0.03502
3881.2737 | 0.32257 | 0.04158
3070.9827 | 0.33144 | 0.04713
2430.7778 | 0.33901 | 0.05209
1923.1537 | 0.34767 | 0.0546
1522.4358 | 0.35665 | 0.05906
1203.8446 | 0.36603 | 0.06272
952.86591 | 0.37563 | 0.06682
754.27557 | 0.38608 | 0.06958
596.71857 | 0.39768 | 0.07505
471.96338 | 0.40887 | 0.0779
373.20856 | 0.41964 | 0.08206
295.47278 | 0.43302 | 0.08703
233.87738 | 0.44608 | 0.08936
185.05922 | 0.45803 | 0.09412
146.35823 | 0.47318 | 0.10106
115.77804 | 0.4896 | 0.10537
91.6721 | 0.50386 | 0.11341
72.51701 | 0.52183 | 0.12027
57.36816 | 0.54073 | 0.12702
45.3629 | 0.56424 | 0.13268
35.93134 | 0.58924 | 0.137
28.40909 | 0.61529 | 0.13729
22.48202 | 0.64165 | 0.1338
17.79613 | 0.668 | 0.12596
14.06813 | 0.68901 | 0.1167
11.1448 | 0.70933 | 0.10375
8.81772 | 0.72168 | 0.09114
6.97545 | 0.73376 | 0.0785
5.5173 | 0.74541 | 0.06999
4.36941 | 0.75121 | 0.06395
3.45686 | 0.75365 | 0.05672
2.73547 | 0.75849 | 0.05
2.16054 | 0.76352 | 0.0438
1.70952 | 0.77022 | 0.0393
1.35352 | 0.77749 | 0.04042
1.07079 | 0.78238 | 0.04554
0.84734 | 0.78197 | 0.05092
0.67072 | 0.78079 | 0.05415
0.53067 | 0.77872 | 0.05434
0.41976 | 0.78071 | 0.05189
0.33183 | 0.78845 | 0.05024
0.26261 | 0.80154 | 0.05232
0.20791 | 0.81967 | 0.06167
0.16452 | 0.83787 | 0.08131
0.13007 | 0.84937 | 0.10998
0.10309 | 0.85097 | 0.14009
0.08153 | 0.84648 | 0.16364
0.06443 | 0.84668 | 0.18074
0.05102 | 0.85579 | 0.18839
0.04042 | 0.87804 | 0.19866
0.03192 | 0.91338 | 0.21442
0.02528 | 0.96174 | 0.23892
0.01999 | 1.02218 | 0.27978