## Sheet1
20004.453 | 0.27418 | -0.02754
15829.126 | 0.27901 | -0.01028
12516.703 | 0.28717 | 0.00215
9909.4424 | 0.29302 | 0.01213
7835.48 | 0.30006 | 0.02187
6217.2461 | 0.30675 | 0.02806
4905.291 | 0.31421 | 0.03603
3881.2737 | 0.32224 | 0.04055
3070.9827 | 0.33106 | 0.04689
2430.7778 | 0.3381 | 0.0506
1923.1537 | 0.34666 | 0.05687
1522.4358 | 0.35553 | 0.05979
1203.8446 | 0.36739 | 0.06262
952.86591 | 0.37662 | 0.06694
754.27557 | 0.38646 | 0.06987
596.71857 | 0.39858 | 0.07543
471.96338 | 0.40824 | 0.07866
373.20856 | 0.4212 | 0.08225
295.47278 | 0.43415 | 0.08731
233.87738 | 0.44781 | 0.09127
185.05922 | 0.46023 | 0.09437
146.35823 | 0.47343 | 0.10231
115.77804 | 0.48908 | 0.10674
91.6721 | 0.50387 | 0.11275
72.51701 | 0.52172 | 0.1204
57.36816 | 0.54173 | 0.12681
45.3629 | 0.56498 | 0.13344
35.93134 | 0.58936 | 0.13624
28.40909 | 0.61765 | 0.13578
22.48202 | 0.64325 | 0.13339
17.79613 | 0.66864 | 0.12438
14.06813 | 0.69006 | 0.11431
11.1448 | 0.70871 | 0.10364
8.81772 | 0.72184 | 0.09175
6.97545 | 0.73422 | 0.0787
5.5173 | 0.74609 | 0.06867
4.36941 | 0.75141 | 0.06275
3.45686 | 0.75588 | 0.05681
2.73547 | 0.75838 | 0.05041
2.16054 | 0.76151 | 0.04483
1.70952 | 0.76712 | 0.03885
1.35352 | 0.77484 | 0.03785
1.07079 | 0.78261 | 0.04017
0.84734 | 0.78578 | 0.04717
0.67072 | 0.78768 | 0.0543
0.53067 | 0.78412 | 0.05935
0.41976 | 0.7817 | 0.06001
0.33183 | 0.7839 | 0.05826
0.26261 | 0.79263 | 0.0564
0.20791 | 0.80695 | 0.0597
0.16452 | 0.82757 | 0.07092
0.13007 | 0.84758 | 0.09297
0.10309 | 0.86206 | 0.1245
0.08153 | 0.86609 | 0.15928
0.06443 | 0.86655 | 0.18902
0.05102 | 0.8646 | 0.20596
0.04042 | 0.87611 | 0.21711
0.03192 | 0.90182 | 0.23052
0.02528 | 0.94023 | 0.24802
0.01999 | 0.99346 | 0.27407