## Sheet1
20004.453 | 0.27269 | -0.02798
15829.126 | 0.27995 | -0.01048
12516.703 | 0.28581 | 0.00156
9909.4424 | 0.2932 | 0.01253
7835.48 | 0.29842 | 0.02186
6217.2461 | 0.30882 | 0.02807
4905.291 | 0.31462 | 0.03522
3881.2737 | 0.3221 | 0.04148
3070.9827 | 0.33061 | 0.04522
2430.7778 | 0.33814 | 0.05043
1923.1537 | 0.34711 | 0.05496
1522.4358 | 0.35666 | 0.06006
1203.8446 | 0.36577 | 0.06267
952.86591 | 0.37634 | 0.06617
754.27557 | 0.38499 | 0.0693
596.71857 | 0.39809 | 0.07378
471.96338 | 0.40937 | 0.07774
373.20856 | 0.41984 | 0.08185
295.47278 | 0.43262 | 0.08743
233.87738 | 0.44637 | 0.09152
185.05922 | 0.45821 | 0.09604
146.35823 | 0.47408 | 0.09977
115.77804 | 0.4882 | 0.10723
91.6721 | 0.50365 | 0.11151
72.51701 | 0.52016 | 0.11926
57.36816 | 0.54104 | 0.12731
45.3629 | 0.56386 | 0.13287
35.93134 | 0.58912 | 0.13519
28.40909 | 0.61448 | 0.13594
22.48202 | 0.64118 | 0.13297
17.79613 | 0.66738 | 0.12461
14.06813 | 0.68732 | 0.11224
11.1448 | 0.70582 | 0.10284
8.81772 | 0.72089 | 0.08876
6.97545 | 0.73228 | 0.07627
5.5173 | 0.74054 | 0.07029
4.36941 | 0.74577 | 0.06114
3.45686 | 0.75018 | 0.05297
2.73547 | 0.75707 | 0.04639
2.16054 | 0.76457 | 0.04314
1.70952 | 0.77037 | 0.04351
1.35352 | 0.77178 | 0.04648
1.07079 | 0.77157 | 0.04802
0.84734 | 0.7701 | 0.04794
0.67072 | 0.77143 | 0.04557
0.53067 | 0.77648 | 0.04268
0.41976 | 0.78594 | 0.04176
0.33183 | 0.79995 | 0.04698
0.26261 | 0.81459 | 0.06043
0.20791 | 0.82525 | 0.08161
0.16452 | 0.82715 | 0.10547
0.13007 | 0.82239 | 0.12503
0.10309 | 0.81788 | 0.13598
0.08153 | 0.82212 | 0.14126
0.06443 | 0.83715 | 0.14998
0.05102 | 0.8625 | 0.15956
0.04042 | 0.89953 | 0.17754
0.03192 | 0.9477 | 0.21047
0.02528 | 0.99631 | 0.26283
0.01999 | 1.03274 | 0.32978