## Sheet1
20004.453 | 0.27341 | -0.02674
15829.126 | 0.27836 | -0.01132
12516.703 | 0.28449 | 0.00265
9909.4424 | 0.29184 | 0.01228
7835.48 | 0.29957 | 0.02047
6217.2461 | 0.30617 | 0.02951
4905.291 | 0.31465 | 0.03519
3881.2737 | 0.32146 | 0.04091
3070.9827 | 0.32989 | 0.046
2430.7778 | 0.33847 | 0.05179
1923.1537 | 0.34583 | 0.05509
1522.4358 | 0.35516 | 0.05933
1203.8446 | 0.36686 | 0.06396
952.86591 | 0.37548 | 0.06786
754.27557 | 0.38712 | 0.06917
596.71857 | 0.39502 | 0.07559
471.96338 | 0.40821 | 0.07825
373.20856 | 0.41909 | 0.08291
295.47278 | 0.43258 | 0.08782
233.87738 | 0.44474 | 0.09197
185.05922 | 0.4583 | 0.09734
146.35823 | 0.47119 | 0.10279
115.77804 | 0.48736 | 0.1064
91.6721 | 0.50293 | 0.11362
72.51701 | 0.52009 | 0.11849
57.36816 | 0.54127 | 0.1268
45.3629 | 0.56379 | 0.13327
35.93134 | 0.58914 | 0.13736
28.40909 | 0.61569 | 0.13741
22.48202 | 0.64282 | 0.13442
17.79613 | 0.66935 | 0.12788
14.06813 | 0.69159 | 0.11816
11.1448 | 0.71072 | 0.10468
8.81772 | 0.72581 | 0.09224
6.97545 | 0.73625 | 0.08057
5.5173 | 0.74641 | 0.07011
4.36941 | 0.75213 | 0.06162
3.45686 | 0.75819 | 0.05536
2.73547 | 0.76294 | 0.04895
2.16054 | 0.76736 | 0.04558
1.70952 | 0.7705 | 0.04331
1.35352 | 0.77403 | 0.04152
1.07079 | 0.77862 | 0.04146
0.84734 | 0.78075 | 0.04266
0.67072 | 0.78455 | 0.0454
0.53067 | 0.78851 | 0.04731
0.41976 | 0.79357 | 0.05171
0.33183 | 0.79802 | 0.05783
0.26261 | 0.80293 | 0.06526
0.20791 | 0.80996 | 0.07385
0.16452 | 0.81892 | 0.0849
0.13007 | 0.82906 | 0.10034
0.10309 | 0.83778 | 0.11877
0.08153 | 0.84658 | 0.13695
0.06443 | 0.85941 | 0.15799
0.05102 | 0.87859 | 0.17819
0.04042 | 0.90148 | 0.20586
0.03192 | 0.92588 | 0.23634
0.02528 | 0.95674 | 0.26523
0.01999 | 1.00004 | 0.30003