## Sheet1
20004.453 | 0.27402 | -0.02689
15829.126 | 0.28128 | -0.01044
12516.703 | 0.28609 | 0.00116
9909.4424 | 0.29357 | 0.01322
7835.48 | 0.29977 | 0.02221
6217.2461 | 0.30783 | 0.03106
4905.291 | 0.31536 | 0.0355
3881.2737 | 0.32382 | 0.04092
3070.9827 | 0.33065 | 0.04564
2430.7778 | 0.33802 | 0.0508
1923.1537 | 0.34841 | 0.05542
1522.4358 | 0.35584 | 0.05904
1203.8446 | 0.36726 | 0.06416
952.86591 | 0.37656 | 0.06903
754.27557 | 0.385 | 0.07167
596.71857 | 0.39727 | 0.07504
471.96338 | 0.40801 | 0.0797
373.20856 | 0.42194 | 0.08216
295.47278 | 0.43296 | 0.08803
233.87738 | 0.4459 | 0.09221
185.05922 | 0.45881 | 0.09574
146.35823 | 0.47457 | 0.10068
115.77804 | 0.48843 | 0.10706
91.6721 | 0.50493 | 0.11507
72.51701 | 0.52285 | 0.11957
57.36816 | 0.54272 | 0.12889
45.3629 | 0.56522 | 0.13344
35.93134 | 0.58952 | 0.13798
28.40909 | 0.61767 | 0.13767
22.48202 | 0.64485 | 0.13392
17.79613 | 0.67014 | 0.12701
14.06813 | 0.69253 | 0.11665
11.1448 | 0.71076 | 0.10513
8.81772 | 0.7268 | 0.09265
6.97545 | 0.73697 | 0.08057
5.5173 | 0.74677 | 0.07088
4.36941 | 0.75343 | 0.0625
3.45686 | 0.76005 | 0.05572
2.73547 | 0.76463 | 0.0499
2.16054 | 0.76891 | 0.04572
1.70952 | 0.7725 | 0.04319
1.35352 | 0.77597 | 0.04102
1.07079 | 0.77979 | 0.04171
0.84734 | 0.7831 | 0.04287
0.67072 | 0.78637 | 0.04444
0.53067 | 0.79092 | 0.0473
0.41976 | 0.796 | 0.0524
0.33183 | 0.8003 | 0.05912
0.26261 | 0.80455 | 0.06689
0.20791 | 0.81022 | 0.07527
0.16452 | 0.81812 | 0.08519
0.13007 | 0.82723 | 0.099
0.10309 | 0.83723 | 0.11459
0.08153 | 0.84899 | 0.13126
0.06443 | 0.86581 | 0.15202
0.05102 | 0.88902 | 0.17666
0.04042 | 0.91263 | 0.21096
0.03192 | 0.93319 | 0.24819
0.02528 | 0.95505 | 0.28196
0.01999 | 0.98797 | 0.31328