## Sheet1
20004.453 | 0.27333 | -0.02822
15829.126 | 0.27845 | -0.01211
12516.703 | 0.28785 | 0.00243
9909.4424 | 0.29334 | 0.01338
7835.48 | 0.30038 | 0.02098
6217.2461 | 0.30708 | 0.02931
4905.291 | 0.31414 | 0.03619
3881.2737 | 0.32269 | 0.04142
3070.9827 | 0.32934 | 0.04562
2430.7778 | 0.33766 | 0.05221
1923.1537 | 0.34703 | 0.05534
1522.4358 | 0.35659 | 0.05868
1203.8446 | 0.36511 | 0.06426
952.86591 | 0.37575 | 0.06789
754.27557 | 0.38676 | 0.07185
596.71857 | 0.39602 | 0.0749
471.96338 | 0.40854 | 0.07932
373.20856 | 0.42069 | 0.08321
295.47278 | 0.43284 | 0.0863
233.87738 | 0.44537 | 0.09164
185.05922 | 0.46029 | 0.09661
146.35823 | 0.47354 | 0.10208
115.77804 | 0.49002 | 0.10915
91.6721 | 0.50512 | 0.11367
72.51701 | 0.5225 | 0.11975
57.36816 | 0.5422 | 0.12754
45.3629 | 0.56639 | 0.13314
35.93134 | 0.59105 | 0.13645
28.40909 | 0.61702 | 0.1386
22.48202 | 0.64497 | 0.13328
17.79613 | 0.6707 | 0.12731
14.06813 | 0.69244 | 0.11611
11.1448 | 0.7105 | 0.10379
8.81772 | 0.726 | 0.09224
6.97545 | 0.73706 | 0.08144
5.5173 | 0.74571 | 0.07
4.36941 | 0.75328 | 0.06077
3.45686 | 0.75985 | 0.05385
2.73547 | 0.76368 | 0.05063
2.16054 | 0.76767 | 0.04565
1.70952 | 0.77158 | 0.04262
1.35352 | 0.77545 | 0.04132
1.07079 | 0.77831 | 0.04138
0.84734 | 0.78214 | 0.04232
0.67072 | 0.78571 | 0.04441
0.53067 | 0.78949 | 0.04728
0.41976 | 0.7937 | 0.05209
0.33183 | 0.79872 | 0.05771
0.26261 | 0.80436 | 0.06446
0.20791 | 0.81214 | 0.07367
0.16452 | 0.82017 | 0.08723
0.13007 | 0.82724 | 0.10205
0.10309 | 0.83444 | 0.11737
0.08153 | 0.84574 | 0.13332
0.06443 | 0.86149 | 0.15346
0.05102 | 0.88091 | 0.17804
0.04042 | 0.90064 | 0.20503
0.03192 | 0.92733 | 0.23172
0.02528 | 0.96429 | 0.26376
0.01999 | 1.0085 | 0.30825