## Sheet1
20004.453 | 0.29326 | -0.01709
15829.126 | 0.30055 | -0.00131
12516.703 | 0.30882 | 0.00935
9909.4424 | 0.31692 | 0.01925
7835.48 | 0.32543 | 0.02857
6217.2461 | 0.33123 | 0.03538
4905.291 | 0.3417 | 0.04022
3881.2737 | 0.35046 | 0.04617
3070.9827 | 0.35725 | 0.04967
2430.7778 | 0.36647 | 0.05641
1923.1537 | 0.37498 | 0.05963
1522.4358 | 0.38504 | 0.06272
1203.8446 | 0.39338 | 0.0678
952.86591 | 0.40493 | 0.07125
754.27557 | 0.41511 | 0.07472
596.71857 | 0.42771 | 0.07844
471.96338 | 0.43949 | 0.08462
373.20856 | 0.45219 | 0.08815
295.47278 | 0.4655 | 0.09225
233.87738 | 0.47758 | 0.09558
185.05922 | 0.49151 | 0.10212
146.35823 | 0.50755 | 0.10783
115.77804 | 0.52099 | 0.11145
91.6721 | 0.53822 | 0.11797
72.51701 | 0.55269 | 0.1258
57.36816 | 0.57156 | 0.13402
45.3629 | 0.58833 | 0.14445
35.93134 | 0.60861 | 0.15395
28.40909 | 0.63305 | 0.16889
22.48202 | 0.6592 | 0.18294
17.79613 | 0.69275 | 0.19468
14.06813 | 0.73154 | 0.20441
11.1448 | 0.77259 | 0.21147
8.81772 | 0.81575 | 0.20875
6.97545 | 0.85376 | 0.19779
5.5173 | 0.89434 | 0.18444
4.36941 | 0.92194 | 0.16561
3.45686 | 0.94774 | 0.14784
2.73547 | 0.96738 | 0.13003
2.16054 | 0.98231 | 0.11327
1.70952 | 0.99405 | 0.09823
1.35352 | 1.00321 | 0.08692
1.07079 | 1.01035 | 0.07945
0.84734 | 1.01553 | 0.07346
0.67072 | 1.0208 | 0.06996
0.53067 | 1.02601 | 0.06856
0.41976 | 1.03164 | 0.07011
0.33183 | 1.03643 | 0.07452
0.26261 | 1.04134 | 0.07982
0.20791 | 1.0481 | 0.08785
0.16452 | 1.05781 | 0.09987
0.13007 | 1.06714 | 0.11675
0.10309 | 1.07583 | 0.13617
0.08153 | 1.08816 | 0.15464
0.06443 | 1.10576 | 0.17873
0.05102 | 1.13158 | 0.20581
0.04042 | 1.15732 | 0.2423
0.03192 | 1.18236 | 0.27915
0.02528 | 1.21676 | 0.31412
0.01999 | 1.26616 | 0.35575