## Sheet1
20004.453 | 0.29388 | -0.01751
15829.126 | 0.30154 | -0.00275
12516.703 | 0.30975 | 0.00944
9909.4424 | 0.31628 | 0.01942
7835.48 | 0.32424 | 0.02834
6217.2461 | 0.33203 | 0.03435
4905.291 | 0.33996 | 0.03994
3881.2737 | 0.34979 | 0.04593
3070.9827 | 0.35588 | 0.04907
2430.7778 | 0.36593 | 0.05431
1923.1537 | 0.37567 | 0.05908
1522.4358 | 0.38337 | 0.06346
1203.8446 | 0.39503 | 0.06783
952.86591 | 0.40536 | 0.07055
754.27557 | 0.41406 | 0.07549
596.71857 | 0.42728 | 0.07965
471.96338 | 0.43921 | 0.08304
373.20856 | 0.45168 | 0.08893
295.47278 | 0.46392 | 0.09234
233.87738 | 0.47905 | 0.09596
185.05922 | 0.49143 | 0.10012
146.35823 | 0.50653 | 0.10697
115.77804 | 0.52155 | 0.11143
91.6721 | 0.53815 | 0.11745
72.51701 | 0.55245 | 0.12566
57.36816 | 0.57081 | 0.13392
45.3629 | 0.58821 | 0.14338
35.93134 | 0.60793 | 0.15593
28.40909 | 0.6322 | 0.16845
22.48202 | 0.66033 | 0.18268
17.79613 | 0.69297 | 0.19449
14.06813 | 0.73065 | 0.20445
11.1448 | 0.77141 | 0.20804
8.81772 | 0.81513 | 0.2057
6.97545 | 0.85374 | 0.1986
5.5173 | 0.89088 | 0.18168
4.36941 | 0.91956 | 0.16649
3.45686 | 0.94617 | 0.14519
2.73547 | 0.96535 | 0.12907
2.16054 | 0.98018 | 0.11179
1.70952 | 0.99144 | 0.09742
1.35352 | 0.99968 | 0.08599
1.07079 | 1.00704 | 0.07851
0.84734 | 1.01231 | 0.07232
0.67072 | 1.0173 | 0.06968
0.53067 | 1.0224 | 0.06803
0.41976 | 1.02838 | 0.06931
0.33183 | 1.03369 | 0.07417
0.26261 | 1.03816 | 0.08053
0.20791 | 1.04415 | 0.08809
0.16452 | 1.05361 | 0.09866
0.13007 | 1.06414 | 0.11403
0.10309 | 1.07392 | 0.13389
0.08153 | 1.08468 | 0.15474
0.06443 | 1.10149 | 0.17863
0.05102 | 1.12651 | 0.20539
0.04042 | 1.15553 | 0.24265
0.03192 | 1.1823 | 0.28442
0.02528 | 1.21274 | 0.32035
0.01999 | 1.25697 | 0.354