## Sheet1
20004.453 | 0.29421 | -0.01904
15829.126 | 0.30202 | -0.00372
12516.703 | 0.30873 | 0.0099
9909.4424 | 0.31814 | 0.02017
7835.48 | 0.32409 | 0.02632
6217.2461 | 0.33205 | 0.03496
4905.291 | 0.33988 | 0.04203
3881.2737 | 0.34997 | 0.04769
3070.9827 | 0.35935 | 0.04853
2430.7778 | 0.36531 | 0.05395
1923.1537 | 0.37346 | 0.0585
1522.4358 | 0.38282 | 0.06262
1203.8446 | 0.3933 | 0.0665
952.86591 | 0.40396 | 0.07025
754.27557 | 0.41457 | 0.0734
596.71857 | 0.4265 | 0.07877
471.96338 | 0.43785 | 0.08285
373.20856 | 0.45148 | 0.08813
295.47278 | 0.4632 | 0.09136
233.87738 | 0.47737 | 0.09703
185.05922 | 0.49044 | 0.10067
146.35823 | 0.50674 | 0.10597
115.77804 | 0.52138 | 0.11246
91.6721 | 0.53574 | 0.11688
72.51701 | 0.55141 | 0.12481
57.36816 | 0.56843 | 0.13279
45.3629 | 0.58676 | 0.1427
35.93134 | 0.60753 | 0.15401
28.40909 | 0.63107 | 0.16738
22.48202 | 0.65872 | 0.18184
17.79613 | 0.69221 | 0.19392
14.06813 | 0.72962 | 0.20249
11.1448 | 0.77069 | 0.20765
8.81772 | 0.81233 | 0.20355
6.97545 | 0.84975 | 0.19363
5.5173 | 0.88659 | 0.18065
4.36941 | 0.9145 | 0.1607
3.45686 | 0.94134 | 0.14278
2.73547 | 0.95958 | 0.12627
2.16054 | 0.97313 | 0.11002
1.70952 | 0.98355 | 0.09605
1.35352 | 0.99248 | 0.08514
1.07079 | 0.99885 | 0.0774
0.84734 | 1.00479 | 0.07143
0.67072 | 1.0099 | 0.06785
0.53067 | 1.01525 | 0.06703
0.41976 | 1.02115 | 0.06927
0.33183 | 1.02541 | 0.07452
0.26261 | 1.03008 | 0.08005
0.20791 | 1.03687 | 0.08756
0.16452 | 1.04604 | 0.09865
0.13007 | 1.05577 | 0.11531
0.10309 | 1.06463 | 0.13396
0.08153 | 1.07681 | 0.15386
0.06443 | 1.0951 | 0.17872
0.05102 | 1.12171 | 0.20806
0.04042 | 1.14714 | 0.24679
0.03192 | 1.1723 | 0.28484
0.02528 | 1.20458 | 0.31825
0.01999 | 1.25201 | 0.3541