## Sheet1
20004.453 | 0.71733 | -0.01525
15829.126 | 0.72569 | 0.00027
12516.703 | 0.73413 | 0.01158
9909.4424 | 0.74266 | 0.01994
7835.48 | 0.7505 | 0.02666
6217.2461 | 0.75859 | 0.03131
4905.291 | 0.76682 | 0.03658
3881.2737 | 0.77383 | 0.04002
3070.9827 | 0.77952 | 0.0437
2430.7778 | 0.78914 | 0.04646
1923.1537 | 0.79591 | 0.04948
1522.4358 | 0.80517 | 0.05111
1203.8446 | 0.81227 | 0.0546
952.86591 | 0.82089 | 0.05753
754.27557 | 0.82859 | 0.05777
596.71857 | 0.83739 | 0.06197
471.96338 | 0.84685 | 0.06614
373.20856 | 0.85607 | 0.07016
295.47278 | 0.86621 | 0.07259
233.87738 | 0.87581 | 0.07686
185.05922 | 0.88561 | 0.07926
146.35823 | 0.8967 | 0.08474
115.77804 | 0.90901 | 0.09137
91.6721 | 0.92035 | 0.0968
72.51701 | 0.93349 | 0.10446
57.36816 | 0.94646 | 0.11377
45.3629 | 0.96209 | 0.12433
35.93134 | 0.97991 | 0.13699
28.40909 | 1.00134 | 0.15114
22.48202 | 1.02521 | 0.16565
17.79613 | 1.05626 | 0.17902
14.06813 | 1.0904 | 0.18827
11.1448 | 1.12534 | 0.19402
8.81772 | 1.16606 | 0.19459
6.97545 | 1.20649 | 0.18696
5.5173 | 1.24028 | 0.17811
4.36941 | 1.27189 | 0.16176
3.45686 | 1.29629 | 0.14678
2.73547 | 1.31721 | 0.12975
2.16054 | 1.33315 | 0.11352
1.70952 | 1.34591 | 0.10122
1.35352 | 1.35511 | 0.09094
1.07079 | 1.36218 | 0.0828
0.84734 | 1.36896 | 0.0776
0.67072 | 1.37479 | 0.07411
0.53067 | 1.38064 | 0.07355
0.41976 | 1.38637 | 0.07541
0.33183 | 1.39262 | 0.07893
0.26261 | 1.40106 | 0.0862
0.20791 | 1.41046 | 0.09768
0.16452 | 1.41883 | 0.11233
0.13007 | 1.42645 | 0.12745
0.10309 | 1.43845 | 0.14206
0.08153 | 1.45585 | 0.16102
0.06443 | 1.47699 | 0.18486
0.05102 | 1.49769 | 0.21155
0.04042 | 1.52488 | 0.23765
0.03192 | 1.5643 | 0.26742
0.02528 | 1.61073 | 0.30894
0.01999 | 1.65524 | 0.35961