## Sheet1
20004.453 | 0.72552 | -0.01423
15829.126 | 0.73227 | 0.00037
12516.703 | 0.74071 | 0.01143
9909.4424 | 0.75094 | 0.02154
7835.48 | 0.75737 | 0.0259
6217.2461 | 0.76435 | 0.03318
4905.291 | 0.77297 | 0.03686
3881.2737 | 0.78008 | 0.04006
3070.9827 | 0.7876 | 0.04445
2430.7778 | 0.79583 | 0.04695
1923.1537 | 0.80393 | 0.04844
1522.4358 | 0.81124 | 0.0522
1203.8446 | 0.81921 | 0.05459
952.86591 | 0.82758 | 0.05772
754.27557 | 0.83603 | 0.05946
596.71857 | 0.84449 | 0.06242
471.96338 | 0.85275 | 0.06376
373.20856 | 0.86228 | 0.06842
295.47278 | 0.87322 | 0.0707
233.87738 | 0.88297 | 0.07616
185.05922 | 0.8931 | 0.08164
146.35823 | 0.90433 | 0.08545
115.77804 | 0.91424 | 0.09144
91.6721 | 0.92759 | 0.09807
72.51701 | 0.9399 | 0.10477
57.36816 | 0.95419 | 0.11329
45.3629 | 0.97036 | 0.12548
35.93134 | 0.98592 | 0.13796
28.40909 | 1.00828 | 0.15094
22.48202 | 1.03217 | 0.16509
17.79613 | 1.0639 | 0.17771
14.06813 | 1.0971 | 0.18833
11.1448 | 1.13351 | 0.19376
8.81772 | 1.17398 | 0.19529
6.97545 | 1.21264 | 0.18556
5.5173 | 1.24652 | 0.17692
4.36941 | 1.27724 | 0.1603
3.45686 | 1.3044 | 0.14513
2.73547 | 1.32313 | 0.12936
2.16054 | 1.33939 | 0.11332
1.70952 | 1.35218 | 0.10076
1.35352 | 1.3621 | 0.09074
1.07079 | 1.3688 | 0.08299
0.84734 | 1.37455 | 0.07743
0.67072 | 1.38103 | 0.07378
0.53067 | 1.38657 | 0.07389
0.41976 | 1.39262 | 0.07576
0.33183 | 1.39811 | 0.0793
0.26261 | 1.40622 | 0.08509
0.20791 | 1.41658 | 0.09634
0.16452 | 1.42585 | 0.11161
0.13007 | 1.43419 | 0.12868
0.10309 | 1.44438 | 0.14454
0.08153 | 1.4601 | 0.16172
0.06443 | 1.48127 | 0.18466
0.05102 | 1.50405 | 0.21185
0.04042 | 1.52888 | 0.23967
0.03192 | 1.56496 | 0.26746
0.02528 | 1.61261 | 0.30397
0.01999 | 1.66269 | 0.35383