## Sheet1
20004.453 | 0.71181 | -0.01408
15829.126 | 0.72027 | 0.00049
12516.703 | 0.72684 | 0.0114
9909.4424 | 0.73716 | 0.02031
7835.48 | 0.74565 | 0.02551
6217.2461 | 0.75143 | 0.03235
4905.291 | 0.76009 | 0.03703
3881.2737 | 0.76706 | 0.04165
3070.9827 | 0.7762 | 0.04323
2430.7778 | 0.7813 | 0.0464
1923.1537 | 0.79017 | 0.04922
1522.4358 | 0.7985 | 0.05238
1203.8446 | 0.80508 | 0.05423
952.86591 | 0.81521 | 0.05697
754.27557 | 0.82276 | 0.05981
596.71857 | 0.83348 | 0.06325
471.96338 | 0.83964 | 0.06578
373.20856 | 0.85078 | 0.06829
295.47278 | 0.8605 | 0.07176
233.87738 | 0.86862 | 0.07715
185.05922 | 0.88137 | 0.07921
146.35823 | 0.89046 | 0.08617
115.77804 | 0.90124 | 0.09027
91.6721 | 0.91396 | 0.09898
72.51701 | 0.92794 | 0.10593
57.36816 | 0.94073 | 0.11393
45.3629 | 0.95628 | 0.12532
35.93134 | 0.97378 | 0.13844
28.40909 | 0.99496 | 0.14989
22.48202 | 1.02117 | 0.16346
17.79613 | 1.05097 | 0.17748
14.06813 | 1.08399 | 0.18793
11.1448 | 1.12185 | 0.1929
8.81772 | 1.16123 | 0.19277
6.97545 | 1.20053 | 0.18768
5.5173 | 1.23309 | 0.17463
4.36941 | 1.26563 | 0.16197
3.45686 | 1.28864 | 0.14411
2.73547 | 1.31107 | 0.12782
2.16054 | 1.32666 | 0.1131
1.70952 | 1.33807 | 0.10044
1.35352 | 1.34692 | 0.08981
1.07079 | 1.3547 | 0.08213
0.84734 | 1.36177 | 0.07656
0.67072 | 1.36766 | 0.07416
0.53067 | 1.37267 | 0.07329
0.41976 | 1.37882 | 0.07424
0.33183 | 1.38684 | 0.07976
0.26261 | 1.39403 | 0.08855
0.20791 | 1.40005 | 0.09983
0.16452 | 1.40666 | 0.1107
0.13007 | 1.41812 | 0.12309
0.10309 | 1.43227 | 0.14032
0.08153 | 1.44789 | 0.16207
0.06443 | 1.46688 | 0.18633
0.05102 | 1.49063 | 0.208
0.04042 | 1.52614 | 0.23741
0.03192 | 1.56461 | 0.27967
0.02528 | 1.59735 | 0.32613
0.01999 | 1.62912 | 0.36601