## Sheet1
20004.453 | 0.70812 | -0.01466
15829.126 | 0.71721 | 0.00109
12516.703 | 0.72634 | 0.01108
9909.4424 | 0.7341 | 0.01987
7835.48 | 0.74087 | 0.02608
6217.2461 | 0.74883 | 0.03186
4905.291 | 0.75696 | 0.03681
3881.2737 | 0.76352 | 0.04179
3070.9827 | 0.77161 | 0.04193
2430.7778 | 0.77936 | 0.0472
1923.1537 | 0.7871 | 0.0495
1522.4358 | 0.79333 | 0.05182
1203.8446 | 0.80078 | 0.05315
952.86591 | 0.81274 | 0.05725
754.27557 | 0.81984 | 0.06081
596.71857 | 0.82755 | 0.06217
471.96338 | 0.83673 | 0.06543
373.20856 | 0.848 | 0.06853
295.47278 | 0.8565 | 0.07196
233.87738 | 0.86616 | 0.07706
185.05922 | 0.87775 | 0.07979
146.35823 | 0.8872 | 0.0853
115.77804 | 0.89928 | 0.0918
91.6721 | 0.91085 | 0.09872
72.51701 | 0.92435 | 0.10554
57.36816 | 0.93773 | 0.11277
45.3629 | 0.955 | 0.12488
35.93134 | 0.96944 | 0.13656
28.40909 | 0.99252 | 0.15148
22.48202 | 1.01712 | 0.16439
17.79613 | 1.0469 | 0.17636
14.06813 | 1.08118 | 0.18582
11.1448 | 1.11828 | 0.19288
8.81772 | 1.15768 | 0.19235
6.97545 | 1.19581 | 0.18831
5.5173 | 1.23196 | 0.17391
4.36941 | 1.25922 | 0.16128
3.45686 | 1.28635 | 0.14325
2.73547 | 1.30741 | 0.12848
2.16054 | 1.32232 | 0.11405
1.70952 | 1.3334 | 0.10037
1.35352 | 1.34273 | 0.08938
1.07079 | 1.35016 | 0.08163
0.84734 | 1.35679 | 0.07603
0.67072 | 1.36247 | 0.07279
0.53067 | 1.36886 | 0.07216
0.41976 | 1.37571 | 0.07568
0.33183 | 1.38184 | 0.08229
0.26261 | 1.38703 | 0.08909
0.20791 | 1.39339 | 0.09725
0.16452 | 1.40336 | 0.10787
0.13007 | 1.41433 | 0.12297
0.10309 | 1.42667 | 0.14137
0.08153 | 1.44225 | 0.16006
0.06443 | 1.46441 | 0.18345
0.05102 | 1.49478 | 0.21109
0.04042 | 1.52478 | 0.25034
0.03192 | 1.55104 | 0.29145
0.02528 | 1.57775 | 0.3246
0.01999 | 1.6179 | 0.35228