## Sheet1
20004.453 | 0.69002 | -0.01221
15829.126 | 0.69812 | 0.00102
12516.703 | 0.70684 | 0.01264
9909.4424 | 0.71412 | 0.02179
7835.48 | 0.72232 | 0.02666
6217.2461 | 0.73054 | 0.03227
4905.291 | 0.73976 | 0.03633
3881.2737 | 0.74528 | 0.04024
3070.9827 | 0.75462 | 0.04426
2430.7778 | 0.76268 | 0.04631
1923.1537 | 0.76985 | 0.04876
1522.4358 | 0.77903 | 0.0533
1203.8446 | 0.78732 | 0.05517
952.86591 | 0.79532 | 0.05675
754.27557 | 0.80415 | 0.05946
596.71857 | 0.81101 | 0.06155
471.96338 | 0.8211 | 0.06502
373.20856 | 0.83223 | 0.06916
295.47278 | 0.83984 | 0.07228
233.87738 | 0.85073 | 0.07482
185.05922 | 0.86069 | 0.07915
146.35823 | 0.87246 | 0.08345
115.77804 | 0.883 | 0.09104
91.6721 | 0.89512 | 0.09471
72.51701 | 0.90795 | 0.10326
57.36816 | 0.92122 | 0.11264
45.3629 | 0.9375 | 0.12397
35.93134 | 0.95724 | 0.13168
28.40909 | 0.97928 | 0.14867
22.48202 | 1.00469 | 0.15902
17.79613 | 1.03422 | 0.16534
14.06813 | 1.06098 | 0.17523
11.1448 | 1.10375 | 0.17258
8.81772 | 1.1309 | 0.17551
6.97545 | 1.16396 | 0.15838
5.5173 | 1.20174 | 0.13982
4.36941 | 1.23307 | 0.13871
3.45686 | 1.24191 | 0.13242
2.73547 | 1.23992 | 0.11386
2.16054 | 1.24324 | 0.0831
1.70952 | 1.26097 | 0.05305
1.35352 | 1.28846 | 0.03718
1.07079 | 1.31628 | 0.0425
0.84734 | 1.32905 | 0.06678
0.67072 | 1.32096 | 0.09122
0.53067 | 1.28736 | 0.10892
0.41976 | 1.24671 | 0.09923
0.33183 | 1.22031 | 0.06219
0.26261 | 1.22426 | 0.01344
0.20791 | 1.2644 | -0.02441
0.16452 | 1.33253 | -0.03351
0.13007 | 1.41102 | 0.00665
0.10309 | 1.4683 | 0.10294
0.08153 | 1.4648 | 0.23725
0.06443 | 1.39645 | 0.35789
0.05102 | 1.23474 | 0.42088
0.04042 | 1.06067 | 0.35848
0.03192 | 0.95671 | 0.16149
0.02528 | 1.01876 | -0.11496
0.01999 | 1.30466 | -0.35194