## Sheet1
20004.453 | 0.72142 | -0.0125
15829.126 | 0.73013 | 0.00198
12516.703 | 0.73715 | 0.01279
9909.4424 | 0.74525 | 0.02159
7835.48 | 0.75504 | 0.02726
6217.2461 | 0.7628 | 0.03208
4905.291 | 0.77122 | 0.03699
3881.2737 | 0.77713 | 0.03948
3070.9827 | 0.78545 | 0.04386
2430.7778 | 0.79191 | 0.0477
1923.1537 | 0.80045 | 0.05042
1522.4358 | 0.80884 | 0.05296
1203.8446 | 0.81732 | 0.05437
952.86591 | 0.8272 | 0.05754
754.27557 | 0.8345 | 0.05949
596.71857 | 0.84296 | 0.06339
471.96338 | 0.8529 | 0.06396
373.20856 | 0.86234 | 0.06917
295.47278 | 0.87187 | 0.07149
233.87738 | 0.88226 | 0.07615
185.05922 | 0.89306 | 0.08062
146.35823 | 0.90435 | 0.08524
115.77804 | 0.91388 | 0.089
91.6721 | 0.92658 | 0.09593
72.51701 | 0.94139 | 0.10259
57.36816 | 0.95509 | 0.11376
45.3629 | 0.97209 | 0.12334
35.93134 | 0.98718 | 0.13309
28.40909 | 1.01112 | 0.14492
22.48202 | 1.03568 | 0.15618
17.79613 | 1.0614 | 0.16739
14.06813 | 1.09837 | 0.1797
11.1448 | 1.12997 | 0.17433
8.81772 | 1.17708 | 0.175
6.97545 | 1.19767 | 0.17182
5.5173 | 1.21985 | 0.14888
4.36941 | 1.25361 | 0.12079
3.45686 | 1.28985 | 0.11062
2.73547 | 1.30602 | 0.11512
2.16054 | 1.30144 | 0.11421
1.70952 | 1.28607 | 0.09826
1.35352 | 1.27799 | 0.06787
1.07079 | 1.28826 | 0.03192
0.84734 | 1.31753 | 0.00764
0.67072 | 1.35268 | 0.00658
0.53067 | 1.38347 | 0.03361
0.41976 | 1.38811 | 0.0798
0.33183 | 1.35983 | 0.12364
0.26261 | 1.30725 | 0.13995
0.20791 | 1.25393 | 0.11988
0.16452 | 1.22327 | 0.06869
0.13007 | 1.23717 | 0.00097
0.10309 | 1.30458 | -0.05552
0.08153 | 1.4239 | -0.06328
0.06443 | 1.55115 | 0.00014
0.05102 | 1.6594 | 0.17284
0.04042 | 1.64896 | 0.41502
0.03192 | 1.48376 | 0.62645
0.02528 | 1.19484 | 0.69868
0.01999 | 0.88851 | 0.53702