## Sheet1
20004.453 | 0.71701 | -0.01297
15829.126 | 0.72543 | 0.00132
12516.703 | 0.73403 | 0.01255
9909.4424 | 0.74211 | 0.02183
7835.48 | 0.75117 | 0.02737
6217.2461 | 0.75648 | 0.03184
4905.291 | 0.76565 | 0.03684
3881.2737 | 0.77444 | 0.04093
3070.9827 | 0.78236 | 0.04429
2430.7778 | 0.78979 | 0.04718
1923.1537 | 0.79711 | 0.04878
1522.4358 | 0.80703 | 0.05213
1203.8446 | 0.81303 | 0.05478
952.86591 | 0.82296 | 0.05831
754.27557 | 0.8307 | 0.06012
596.71857 | 0.84066 | 0.06205
471.96338 | 0.84774 | 0.06501
373.20856 | 0.85864 | 0.06876
295.47278 | 0.86888 | 0.07318
233.87738 | 0.87836 | 0.07742
185.05922 | 0.88876 | 0.07936
146.35823 | 0.89905 | 0.085
115.77804 | 0.91035 | 0.09159
91.6721 | 0.92231 | 0.09642
72.51701 | 0.9356 | 0.10476
57.36816 | 0.94962 | 0.11139
45.3629 | 0.96674 | 0.1204
35.93134 | 0.98238 | 0.13533
28.40909 | 1.00196 | 0.14462
22.48202 | 1.02613 | 0.15862
17.79613 | 1.05862 | 0.17181
14.06813 | 1.09646 | 0.17114
11.1448 | 1.12182 | 0.17987
8.81772 | 1.16182 | 0.16525
6.97545 | 1.20775 | 0.1604
5.5173 | 1.22373 | 0.15802
4.36941 | 1.23748 | 0.1379
3.45686 | 1.25678 | 0.10611
2.73547 | 1.2864 | 0.08369
2.16054 | 1.31526 | 0.0794
1.70952 | 1.32625 | 0.08961
1.35352 | 1.31707 | 0.0994
1.07079 | 1.29355 | 0.09514
0.84734 | 1.27173 | 0.0716
0.67072 | 1.26636 | 0.03936
0.53067 | 1.28531 | 0.00226
0.41976 | 1.32641 | -0.01479
0.33183 | 1.37413 | 0.00162
0.26261 | 1.40628 | 0.04989
0.20791 | 1.40449 | 0.11625
0.16452 | 1.3612 | 0.17673
0.13007 | 1.28666 | 0.20413
0.10309 | 1.20598 | 0.17882
0.08153 | 1.15761 | 0.09681
0.06443 | 1.17035 | -0.00487
0.05102 | 1.29106 | -0.11541
0.04042 | 1.5158 | -0.13851
0.03192 | 1.76994 | -0.003
0.02528 | 1.93874 | 0.30621
0.01999 | 1.88559 | 0.70152