## Sheet1
20004.453 | 0.72421 | -0.01359
15829.126 | 0.73259 | 0.00117
12516.703 | 0.74106 | 0.01184
9909.4424 | 0.74953 | 0.0191
7835.48 | 0.75667 | 0.02727
6217.2461 | 0.76336 | 0.03386
4905.291 | 0.77236 | 0.03596
3881.2737 | 0.77971 | 0.0405
3070.9827 | 0.78756 | 0.0442
2430.7778 | 0.79656 | 0.046
1923.1537 | 0.8038 | 0.04997
1522.4358 | 0.81224 | 0.0522
1203.8446 | 0.81977 | 0.05393
952.86591 | 0.82921 | 0.05849
754.27557 | 0.83687 | 0.06063
596.71857 | 0.8468 | 0.06264
471.96338 | 0.85713 | 0.06721
373.20856 | 0.8642 | 0.06901
295.47278 | 0.87489 | 0.07196
233.87738 | 0.8845 | 0.07539
185.05922 | 0.89292 | 0.08024
146.35823 | 0.90469 | 0.08312
115.77804 | 0.91855 | 0.08944
91.6721 | 0.93079 | 0.09633
72.51701 | 0.94349 | 0.10192
57.36816 | 0.95848 | 0.11451
45.3629 | 0.97399 | 0.1229
35.93134 | 0.9898 | 0.13149
28.40909 | 1.01254 | 0.1443
22.48202 | 1.03794 | 0.15587
17.79613 | 1.06448 | 0.16574
14.06813 | 1.09924 | 0.17805
11.1448 | 1.13298 | 0.16936
8.81772 | 1.17554 | 0.17737
6.97545 | 1.19717 | 0.16621
5.5173 | 1.22374 | 0.14183
4.36941 | 1.26238 | 0.12144
3.45686 | 1.28925 | 0.12023
2.73547 | 1.2956 | 0.12065
2.16054 | 1.28687 | 0.10656
1.70952 | 1.27946 | 0.08114
1.35352 | 1.28646 | 0.04757
1.07079 | 1.31098 | 0.02234
0.84734 | 1.34374 | 0.01811
0.67072 | 1.37083 | 0.03362
0.53067 | 1.37865 | 0.07095
0.41976 | 1.35623 | 0.10895
0.33183 | 1.31095 | 0.12482
0.26261 | 1.26476 | 0.10805
0.20791 | 1.23815 | 0.06289
0.16452 | 1.24875 | 0.00507
0.13007 | 1.3051 | -0.04201
0.10309 | 1.40188 | -0.04835
0.08153 | 1.5132 | 0.01478
0.06443 | 1.59383 | 0.13625
0.05102 | 1.59289 | 0.33877
0.04042 | 1.46353 | 0.51992
0.03192 | 1.22541 | 0.5866
0.02528 | 0.97391 | 0.47061
0.01999 | 0.83978 | 0.15595