## Sheet1
20004.453 | 0.71346 | -0.01364
15829.126 | 0.71986 | -0.00048
12516.703 | 0.7259 | 0.01197
9909.4424 | 0.73636 | 0.02004
7835.48 | 0.74412 | 0.02754
6217.2461 | 0.75317 | 0.03229
4905.291 | 0.76056 | 0.03713
3881.2737 | 0.76631 | 0.04146
3070.9827 | 0.77542 | 0.0426
2430.7778 | 0.78239 | 0.04677
1923.1537 | 0.79028 | 0.04883
1522.4358 | 0.79821 | 0.0508
1203.8446 | 0.8065 | 0.05499
952.86591 | 0.81443 | 0.05801
754.27557 | 0.82353 | 0.05942
596.71857 | 0.83371 | 0.06308
471.96338 | 0.84337 | 0.06689
373.20856 | 0.85145 | 0.0685
295.47278 | 0.86307 | 0.07142
233.87738 | 0.87275 | 0.07639
185.05922 | 0.88294 | 0.07842
146.35823 | 0.89485 | 0.08595
115.77804 | 0.90559 | 0.09092
91.6721 | 0.91812 | 0.09582
72.51701 | 0.92993 | 0.10441
57.36816 | 0.94364 | 0.11199
45.3629 | 0.95898 | 0.12304
35.93134 | 0.97965 | 0.13376
28.40909 | 0.99887 | 0.14889
22.48202 | 1.02644 | 0.15978
17.79613 | 1.05721 | 0.16724
14.06813 | 1.08314 | 0.17117
11.1448 | 1.12855 | 0.17676
8.81772 | 1.15007 | 0.1731
6.97545 | 1.18888 | 0.15582
5.5173 | 1.22903 | 0.14329
4.36941 | 1.24909 | 0.14566
3.45686 | 1.25235 | 0.12996
2.73547 | 1.25635 | 0.10042
2.16054 | 1.27369 | 0.06785
1.70952 | 1.30212 | 0.0485
1.35352 | 1.33033 | 0.05107
1.07079 | 1.34324 | 0.07007
0.84734 | 1.33271 | 0.09518
0.67072 | 1.30677 | 0.10553
0.53067 | 1.2678 | 0.09301
0.41976 | 1.24497 | 0.05571
0.33183 | 1.25308 | 0.00894
0.26261 | 1.29231 | -0.02378
0.20791 | 1.35349 | -0.02487
0.16452 | 1.41515 | 0.01697
0.13007 | 1.45254 | 0.10047
0.10309 | 1.43748 | 0.20811
0.08153 | 1.35751 | 0.30029
0.06443 | 1.243 | 0.33872
0.05102 | 1.10574 | 0.27203
0.04042 | 1.04464 | 0.10493
0.03192 | 1.12741 | -0.11008
0.02528 | 1.38875 | -0.27373
0.01999 | 1.77867 | -0.25291