## Sheet1
20004.453 | 0.716 | -0.01319
15829.126 | 0.7263 | 0.00059
12516.703 | 0.73383 | 0.011
9909.4424 | 0.74284 | 0.02001
7835.48 | 0.75092 | 0.02727
6217.2461 | 0.75828 | 0.03394
4905.291 | 0.76525 | 0.03691
3881.2737 | 0.77394 | 0.03966
3070.9827 | 0.78093 | 0.04457
2430.7778 | 0.78881 | 0.0457
1923.1537 | 0.7987 | 0.04948
1522.4358 | 0.80616 | 0.0516
1203.8446 | 0.81368 | 0.0549
952.86591 | 0.82379 | 0.05805
754.27557 | 0.83095 | 0.05968
596.71857 | 0.84006 | 0.06269
471.96338 | 0.84849 | 0.0665
373.20856 | 0.85775 | 0.0682
295.47278 | 0.86843 | 0.07029
233.87738 | 0.87739 | 0.0752
185.05922 | 0.88973 | 0.07948
146.35823 | 0.90003 | 0.08495
115.77804 | 0.91123 | 0.08951
91.6721 | 0.92591 | 0.09641
72.51701 | 0.93692 | 0.10396
57.36816 | 0.95018 | 0.10976
45.3629 | 0.96635 | 0.12034
35.93134 | 0.98649 | 0.13527
28.40909 | 1.00341 | 0.14752
22.48202 | 1.03209 | 0.16039
17.79613 | 1.06318 | 0.16908
14.06813 | 1.09249 | 0.17046
11.1448 | 1.13202 | 0.17931
8.81772 | 1.15779 | 0.16825
6.97545 | 1.19727 | 0.15258
5.5173 | 1.23455 | 0.14924
4.36941 | 1.24608 | 0.14454
3.45686 | 1.25198 | 0.12165
2.73547 | 1.2647 | 0.09027
2.16054 | 1.28873 | 0.06456
1.70952 | 1.31756 | 0.05683
1.35352 | 1.33665 | 0.06703
1.07079 | 1.33436 | 0.08698
0.84734 | 1.3124 | 0.09972
0.67072 | 1.28497 | 0.09417
0.53067 | 1.25967 | 0.06391
0.41976 | 1.25823 | 0.0221
0.33183 | 1.28794 | -0.01337
0.26261 | 1.33999 | -0.02229
0.20791 | 1.39599 | 0.00644
0.16452 | 1.4343 | 0.07273
0.13007 | 1.42956 | 0.16393
0.10309 | 1.36967 | 0.24656
0.08153 | 1.26503 | 0.28259
0.06443 | 1.1609 | 0.25929
0.05102 | 1.08663 | 0.13405
0.04042 | 1.12703 | -0.04545
0.03192 | 1.32134 | -0.20092
0.02528 | 1.64557 | -0.22271
0.01999 | 1.99292 | -0.0177