## Sheet1
20004.453 | 0.69915 | -0.0201
15829.126 | 0.70767 | -0.00694
12516.703 | 0.71429 | 0.00495
9909.4424 | 0.72152 | 0.01395
7835.48 | 0.72822 | 0.02043
6217.2461 | 0.73595 | 0.02605
4905.291 | 0.74208 | 0.03152
3881.2737 | 0.7499 | 0.03578
3070.9827 | 0.75616 | 0.03756
2430.7778 | 0.76395 | 0.04126
1923.1537 | 0.77114 | 0.04576
1522.4358 | 0.77782 | 0.04568
1203.8446 | 0.7844 | 0.0487
952.86591 | 0.79236 | 0.05274
754.27557 | 0.80004 | 0.05401
596.71857 | 0.80814 | 0.05776
471.96338 | 0.81603 | 0.05882
373.20856 | 0.82375 | 0.06471
295.47278 | 0.83263 | 0.06586
233.87738 | 0.84274 | 0.07141
185.05922 | 0.85077 | 0.07471
146.35823 | 0.86283 | 0.07862
115.77804 | 0.87553 | 0.08579
91.6721 | 0.8883 | 0.0913
72.51701 | 0.90278 | 0.09946
57.36816 | 0.92086 | 0.10446
45.3629 | 0.94095 | 0.10987
35.93134 | 0.96057 | 0.11365
28.40909 | 0.98452 | 0.10979
22.48202 | 1.0056 | 0.10615
17.79613 | 1.02515 | 0.1
14.06813 | 1.04338 | 0.08886
11.1448 | 1.05389 | 0.0794
8.81772 | 1.06663 | 0.06897
6.97545 | 1.07747 | 0.06152
5.5173 | 1.07941 | 0.05391
4.36941 | 1.08314 | 0.04785
3.45686 | 1.08898 | 0.03949
2.73547 | 1.09685 | 0.03586
2.16054 | 1.10336 | 0.03758
1.70952 | 1.1049 | 0.04167
1.35352 | 1.10166 | 0.0445
1.07079 | 1.0971 | 0.0424
0.84734 | 1.09548 | 0.03648
0.67072 | 1.10014 | 0.02942
0.53067 | 1.1137 | 0.02271
0.41976 | 1.13541 | 0.02621
0.33183 | 1.15981 | 0.04518
0.26261 | 1.1727 | 0.08038
0.20791 | 1.16522 | 0.12214
0.16452 | 1.1337 | 0.15358
0.13007 | 1.08863 | 0.15551
0.10309 | 1.05183 | 0.12025
0.08153 | 1.05436 | 0.05267
0.06443 | 1.10822 | -0.01557
0.05102 | 1.25411 | -0.06471
0.04042 | 1.46014 | -0.0107
0.03192 | 1.65131 | 0.19514
0.02528 | 1.70917 | 0.53419
0.01999 | 1.53638 | 0.90813