## Sheet1
20004.453 | 0.69935 | -0.01954
15829.126 | 0.70985 | -0.00718
12516.703 | 0.7153 | 0.00482
9909.4424 | 0.72177 | 0.0145
7835.48 | 0.73012 | 0.02058
6217.2461 | 0.73433 | 0.02658
4905.291 | 0.74378 | 0.03038
3881.2737 | 0.74889 | 0.03563
3070.9827 | 0.75671 | 0.03846
2430.7778 | 0.76454 | 0.04122
1923.1537 | 0.77004 | 0.04436
1522.4358 | 0.77771 | 0.0457
1203.8446 | 0.78548 | 0.04897
952.86591 | 0.79315 | 0.05123
754.27557 | 0.80001 | 0.05494
596.71857 | 0.80906 | 0.0558
471.96338 | 0.81606 | 0.05969
373.20856 | 0.82467 | 0.06297
295.47278 | 0.83422 | 0.06552
233.87738 | 0.84186 | 0.06998
185.05922 | 0.85261 | 0.07371
146.35823 | 0.86372 | 0.08072
115.77804 | 0.87522 | 0.08484
91.6721 | 0.88786 | 0.0918
72.51701 | 0.90458 | 0.09753
57.36816 | 0.92013 | 0.10505
45.3629 | 0.94283 | 0.10857
35.93134 | 0.96359 | 0.11108
28.40909 | 0.98682 | 0.10965
22.48202 | 1.00774 | 0.10519
17.79613 | 1.02467 | 0.09734
14.06813 | 1.04322 | 0.08849
11.1448 | 1.05379 | 0.07689
8.81772 | 1.06656 | 0.07055
6.97545 | 1.07286 | 0.06141
5.5173 | 1.07773 | 0.05222
4.36941 | 1.0854 | 0.045
3.45686 | 1.09238 | 0.04126
2.73547 | 1.0971 | 0.0417
2.16054 | 1.09576 | 0.04236
1.70952 | 1.09292 | 0.03922
1.35352 | 1.09381 | 0.03313
1.07079 | 1.09903 | 0.02807
0.84734 | 1.1096 | 0.0239
0.67072 | 1.12343 | 0.02802
0.53067 | 1.13735 | 0.04237
0.41976 | 1.14227 | 0.06633
0.33183 | 1.13181 | 0.09024
0.26261 | 1.1095 | 0.10251
0.20791 | 1.08637 | 0.09488
0.16452 | 1.07684 | 0.06761
0.13007 | 1.0959 | 0.0275
0.10309 | 1.15579 | -0.00337
0.08153 | 1.25486 | 0.00515
0.06443 | 1.36057 | 0.07036
0.05102 | 1.43912 | 0.22881
0.04042 | 1.41209 | 0.43542
0.03192 | 1.24855 | 0.60634
0.02528 | 0.9786 | 0.63651
0.01999 | 0.69772 | 0.44119